## Sheet1
name | Mass(g/mol) | Density (g·cm⁻³) | GLD(Å) | PLD (Å) | LCD (Å) | ASA(Å2) | vASA(m²·cm⁻³) | gASA(m²·g⁻¹) | Vfree(Å³) | AV(cm³·g⁻¹) | Volume_fraction | Diameter(Å) | Derivative_dist | 1bar-Excess_Adsorption (mmol/g) | 0.01bar-Excess_Adsorption (mmol/g) | 1bar-Average loading | 1bar-Average Isosteric heats kcal/mol | 0.01bar-Average loading | 0.01bar-Average Isosteric heats kcal/mol | tag1 | tag2 | tag | S-Henry | S-1bar
dAg01.cif | 2313.5478 | 0.126441 | 19.80974 | 18.00324 | 19.80287 | 2800.93 | 921.837 | 7290.65 | 24345.6 | 6.33703 | 0.80126 | 19.8 | 4.39745 | 1.002435 | 0.009941441 | 2.435 | 2.232 | 0.023 | 2.126 | Ag | 0 | 8.407
dAg01-ch3.cif | 2425.76044 | 0.133764 | 19.80321 | 17.2093 | 19.80124 | 2950.74 | 979.859 | 7325.3 | 23673.7 | 5.87708 | 0.78614 | 19.8 | 4.38866 | 1.032248 | 0.01030605 | 2.626 | 2.356 | 0.025 | 2.078 | Ag | ch3 | 8.407
dAg01-f.cif | 2457.472 | 0.134462 | 19.81855 | 18.05897 | 19.81607 | 2865.87 | 944.306 | 7022.83 | 24128 | 5.91258 | 0.79502 | 19.8 | 4.4736 | 0.857587 | 0.009766136 | 2.226 | 2.117 | 0.024 | 2.345 | Ag | f | 8.407
dAg01-nh2.cif | 2433.66492 | 0.134082 | 19.76622 | 17.83982 | 19.7598 | 2912.08 | 966.177 | 7205.86 | 23809.6 | 5.89162 | 0.78996 | 19.7 | 4.46238 | 0.966684 | 0.01027257 | 2.473 | 2.263 | 0.025 | 2.184 | Ag | nh2 | 8.407
dAg01-oh.cif | 2441.543 | 0.133825 | 19.80384 | 17.89337 | 19.79719 | 2893.2 | 954.978 | 7136.04 | 24004.1 | 5.92059 | 0.79232 | 19.8 | 4.36995 | 0.926613 | 0.01023943 | 2.382 | 2.219 | 0.025 | 1.937 | Ag | oh | 8.407
dAg02.cif | 2562.05916 | 0.131606 | 23.41005 | 19.34671 | 23.41005 | 3182.09 | 984.337 | 7479.4 | 25526.9 | 6.00001 | 0.78964 | 23.4 | 1.29489 | 1.034878 | 0.0105384 | 2.783 | 2.304 | 0.027 | 2.025 | Ag | 0 | 8.71
dAg02-ch3.cif | 2674.2718 | 0.138344 | 23.03152 | 18.97384 | 23.03152 | 3335.03 | 1038.95 | 7509.94 | 24876.1 | 5.6017 | 0.77496 | 23 | 1.23568 | 1.109497 | 0.01047014 | 3.105 | 2.485 | 0.028 | 1.914 | Ag | ch3 | 8.71
dAg02-f.cif | 2705.983 | 0.139975 | 23.13552 | 19.18893 | 23.13552 | 3252.36 | 1013.14 | 7237.97 | 25118.4 | 5.59 | 0.78246 | 23.1 | 2.50748 | 1.024956 | 0.01034744 | 2.908 | 2.382 | 0.028 | 2.135 | Ag | f | 8.71
dAg02-nh2.cif | 2682.17628 | 0.138135 | 23.1162 | 19.09236 | 23.1162 | 3301.74 | 1024.01 | 7413.08 | 25125.3 | 5.64114 | 0.77924 | 23.1 | 2.50218 | 1.030683 | 0.01118495 | 2.901 | 2.357 | 0.03 | 1.994 | Ag | nh2 | 8.71
dAg02-oh.cif | 2690.05436 | 0.138511 | 23.239 | 19.2554 | 23.239 | 3288.11 | 1019.56 | 7360.87 | 25189.4 | 5.63897 | 0.78106 | 23.2 | 1.27404 | 0.9721127 | 0.009665232 | 2.751 | 2.337 | 0.026 | 2.096 | Ag | oh | 8.71
dAg03.cif | 2153.5262 | 0.278852 | 15.22474 | 12.27138 | 15.22474 | 2091.42 | 1630.82 | 5848.36 | 7767.16 | 2.17198 | 0.60566 | 15.2 | 2.16739 | 1.072901 | 0.009751449 | 2.397 | 2.963 | 0.021 | 2.627 | Ag | 0 | 6.111
dAg03-ch3.cif | 2265.73884 | 0.300856 | 14.46767 | 10.9445 | 14.46767 | 2211.04 | 1768.02 | 5876.64 | 7086.23 | 1.88343 | 0.56664 | 14.4 | 2.02015 | 1.247087 | 0.01103393 | 2.917 | 3.197 | 0.025 | 2.702 | Ag | ch3 | 6.111
dAg03-f.cif | 2297.45 | 0.304391 | 15.02709 | 11.47351 | 15.02709 | 2151.27 | 1716.43 | 5638.89 | 7332.06 | 1.92187 | 0.585 | 15 | 2.18171 | 0.9245227 | 0.009575834 | 2.213 | 2.893 | 0.022 | 2.636 | Ag | f | 6.111
dAg03-nh2.cif | 2273.64332 | 0.299579 | 15.09421 | 11.35712 | 15.09421 | 2199.94 | 1745.59 | 5826.81 | 7267.3 | 1.92484 | 0.57664 | 15 | 2.23328 | 1.113645 | 0.01099557 | 2.623 | 3.087 | 0.025 | 2.629 | Ag | nh2 | 6.111
dAg03-oh.cif | 2281.5214 | 0.302543 | 15.01046 | 11.39332 | 15.01046 | 2176.36 | 1737.95 | 5744.48 | 7247.81 | 1.91305 | 0.57878 | 15 | 2.19151 | 0.8853772 | 0.01008099 | 2.11 | 2.91 | 0.023 | 2.637 | Ag | oh | 6.111
dAg04.cif | 2121.3766 | 0.335751 | 14.21746 | 10.22994 | 14.21746 | 2008.95 | 1914.75 | 5702.87 | 5609.84 | 1.59249 | 0.53468 | 14.2 | 2.34514 | 1.244913 | 0.01319898 | 2.724 | 3.321 | 0.028 | 2.918 | Ag | 0 | 5.806
dAg04-ch3.cif | 2233.58924 | 0.382245 | 13.69119 | 8.40928 | 13.69119 | 2014.07 | 2075.66 | 5430.18 | 4464.67 | 1.20373 | 0.46012 | 13.6 | 2.53564 | 1.459856 | 0.01701298 | 3.344 | 3.607 | 0.038 | 3.282 | Ag | ch3 | 5.806
dAg04-f.cif | 2265.3 | 0.362021 | 14.19093 | 9.75097 | 14.19093 | 2091.69 | 2013.02 | 5560.52 | 5337.12 | 1.41881 | 0.51364 | 14.1 | 2.43595 | 1.252155 | 0.01412616 | 2.923 | 3.377 | 0.032 | 3.062 | Ag | f | 5.806
dAg04-nh2.cif | 2241.49372 | 0.37567 | 13.82831 | 8.89804 | 13.82831 | 2022 | 2040.76 | 5432.32 | 4748.33 | 1.27569 | 0.47924 | 13.8 | 2.47141 | 1.33366 | 0.01427619 | 3.073 | 3.481 | 0.032 | 3.126 | Ag | nh2 | 5.806
dAg04-oh.cif | 2249.3718 | 0.380308 | 13.70345 | 8.85749 | 13.70345 | 2025.59 | 2062.38 | 5422.93 | 4711.21 | 1.26129 | 0.47968 | 13.7 | 2.42161 | 1.225338 | 0.01378163 | 2.84 | 3.468 | 0.031 | 3.105 | Ag | oh | 5.806
dAg05.cif | 1921.14188 | 0.311181 | 12.74224 | 11.01478 | 12.74224 | 1946.74 | 1898.91 | 6102.28 | 5646.11 | 1.76984 | 0.55074 | 11.9 | 2.41475 | 1.061609 | 0.01457467 | 2.12 | 2.871 | 0.028 | 2.644 | Ag | 0 | 4.107
dAg05-ch3.cif | 2033.35452 | 0.327527 | 12.90628 | 10.62313 | 12.90628 | 2089.56 | 2026.9 | 6188.5 | 5301.38 | 1.57007 | 0.51424 | 11.4 | 1.85419 | 1.208641 | 0.01622934 | 2.544 | 3.064 | 0.033 | 2.955 | Ag | ch3 | 4.107
dAg05-f.cif | 2065.066 | 0.333128 | 12.82651 | 11.00448 | 12.82568 | 2009.48 | 1952.12 | 5859.96 | 5523.47 | 1.61073 | 0.53658 | 11.6 | 2.07015 | 0.9863646 | 0.01501163 | 2.12 | 2.941 | 0.031 | 3.043 | Ag | f | 4.107
dAg05-nh2.cif | 2041.259 | 0.328288 | 12.9375 | 10.67233 | 12.9375 | 2062.12 | 1997.17 | 6083.58 | 5437.67 | 1.6042 | 0.52664 | 11.4 | 1.80598 | 1.172184 | 0.01322713 | 2.478 | 3.018 | 0.027 | 2.953 | Ag | nh2 | 4.107
dAg05-oh.cif | 2049.13708 | 0.330016 | 12.88664 | 11.01658 | 12.88664 | 2013.83 | 1953.14 | 5918.31 | 5494.19 | 1.61465 | 0.53286 | 11.6 | 1.99283 | 0.9734477 | 0.01366429 | 2.078 | 2.895 | 0.028 | 2.692 | Ag | oh | 4.107
dAg06.cif | 1512.60892 | 0.695063 | 7.02045 | 5.52898 | 7.00921 | 1003.92 | 2778.06 | 3996.85 | 751.153 | 0.299052 | 0.20786 | 6.7 | 2.18609 | 2.408744 | 0.0350388 | 3.685 | 4.32 | 0.053 | 4.113 | Ag | 0 | 1.536
dAg06-ch3.cif | 1624.82156 | 0.734144 | 7.07331 | 5.21879 | 7.07331 | 937.167 | 2549.98 | 3473.41 | 465.426 | 0.1725 | 0.12664 | 6.1 | 2.09413 | 3.105724 | 0.0566216 | 5.085 | 4.999 | 0.092 | 4.585 | Ag | ch3 | 1.536
dAg06-f.cif | 1656.533 | 0.737186 | 7.26163 | 5.86925 | 7.26163 | 1046.29 | 2803.97 | 3803.62 | 707.556 | 0.257221 | 0.18962 | 6.6 | 2.15431 | 1.571195 | 0.05312301 | 2.646 | 4.109 | 0.088 | 4.948 | Ag | f | 1.536
dAg06-nh2.cif | 1632.72604 | 0.72856 | 7.23827 | 5.39758 | 7.23827 | 991.812 | 2665.18 | 3658.14 | 581.949 | 0.214643 | 0.15638 | 6.4 | 1.97276 | 2.806342 | 0.03858578 | 4.623 | 4.646 | 0.063 | 4.271 | Ag | nh2 | 1.536
dAg06-oh.cif | 1640.60412 | 0.732391 | 7.20886 | 5.44182 | 7.09503 | 1028.18 | 2764.1 | 3774.07 | 624.845 | 0.229358 | 0.16798 | 6.4 | 2.03179 | 1.683822 | 0.0329147 | 2.805 | 4.157 | 0.054 | 4.291 | Ag | oh | 1.536
dAg07.cif | 1736.92972 | 0.326552 | 13.37424 | 10.76882 | 13.19788 | 1746.05 | 1976.84 | 6053.67 | 4793.06 | 1.66179 | 0.54266 | 13.3 | 2.3641 | 0.8669323 | 0.01036311 | 1.578 | 2.699 | 0.018 | 2.485 | Ag | 0 | 4.451
dAg07-ch3.cif | 1849.14236 | 0.393917 | 12.49425 | 8.0989 | 12.49425 | 1755.08 | 2251.52 | 5715.73 | 3376.21 | 1.09952 | 0.43312 | 12.4 | 2.45798 | 1.144004 | 0.01351978 | 2.188 | 3.152 | 0.025 | 2.84 | Ag | ch3 | 4.451
dAg07-f.cif | 1880.853 | 0.355026 | 13.33899 | 10.37505 | 13.33899 | 1794.34 | 2039.65 | 5745.09 | 4602.57 | 1.47364 | 0.52318 | 13.3 | 2.37624 | 0.8245213 | 0.01116514 | 1.625 | 2.732 | 0.021 | 2.763 | Ag | f | 4.451
dAg07-nh2.cif | 1857.04684 | 0.350665 | 13.33758 | 10.04125 | 13.33758 | 1844.76 | 2097.75 | 5982.19 | 4472.8 | 1.45044 | 0.50862 | 13.3 | 2.42991 | 0.9405895 | 0.01184677 | 1.823 | 2.862 | 0.022 | 2.547 | Ag | nh2 | 4.451
dAg07-oh.cif | 1864.92492 | 0.352846 | 13.31447 | 10.1988 | 13.31212 | 1840.83 | 2097.41 | 5944.25 | 4507.53 | 1.45554 | 0.51358 | 13.3 | 2.38872 | 0.7726216 | 0.01018808 | 1.517 | 2.733 | 0.019 | 2.627 | Ag | oh | 4.451
dAg08.cif | 1544.75852 | 0.560504 | 11.00456 | 7.57904 | 10.99643 | 1026.68 | 2243.35 | 4002.38 | 1640.23 | 0.639425 | 0.3584 | 11 | 3.09347 | 1.071071 | 0.01294701 | 1.697 | 3.409 | 0.02 | 3.133 | Ag | 0 | 1.86
dAg08-ch3.cif | 1656.97116 | 0.603716 | 10.87722 | 6.51491 | 10.87722 | 1024.23 | 2247.28 | 3722.42 | 1258.45 | 0.457367 | 0.27612 | 10.8 | 3.81102 | 1.565295 | 0.01750181 | 2.636 | 3.981 | 0.029 | 3.402 | Ag | ch3 | 1.86
dAg08-f.cif | 1688.682 | 0.613309 | 10.97899 | 7.28367 | 10.97899 | 1073.87 | 2348.71 | 3829.57 | 1474.25 | 0.525738 | 0.32244 | 10.9 | 3.39815 | 0.8980939 | 0.01658098 | 1.561 | 3.418 | 0.028 | 3.676 | Ag | f | 1.86
dAg08-nh2.cif | 1664.87564 | 0.606188 | 10.9242 | 7.18818 | 10.9242 | 1038.98 | 2278.12 | 3758.1 | 1350.78 | 0.488595 | 0.29618 | 10.9 | 3.62415 | 1.490224 | 0.01381485 | 2.524 | 3.84 | 0.023 | 3.465 | Ag | nh2 | 1.86
dAg08-oh.cif | 1672.75372 | 0.608414 | 10.9363 | 7.22045 | 10.9363 | 1074.52 | 2353.58 | 3868.38 | 1403.52 | 0.505281 | 0.30742 | 10.9 | 3.53816 | 0.922173 | 0.0143476 | 1.587 | 3.444 | 0.024 | 3.425 | Ag | oh | 1.86
dAg09.cif | 2385.4336 | 0.246424 | 16.45861 | 12.61573 | 16.4503 | 2508.54 | 1560.56 | 6332.84 | 10435 | 2.63432 | 0.64916 | 16.4 | 2.29943 | 0.8209289 | 0.008803431 | 2.062 | 2.571 | 0.021 | 2.295 | Ag | 0 | 7.09
dAg09-ch3.cif | 2497.64624 | 0.267122 | 15.45975 | 11.78876 | 15.44828 | 2654.58 | 1709.69 | 6400.42 | 9483.34 | 2.28652 | 0.61078 | 15.4 | 2.03723 | 0.9453831 | 0.0104098 | 2.471 | 2.833 | 0.026 | 2.503 | Ag | ch3 | 7.09
dAg09-f.cif | 2529.357 | 0.261579 | 16.05102 | 12.27657 | 16.00769 | 2568.07 | 1599.36 | 6114.25 | 10270.6 | 2.44531 | 0.63964 | 16 | 2.09133 | 0.848757 | 0.009883934 | 2.253 | 2.716 | 0.025 | 2.524 | Ag | f | 7.09
dAg09-nh2.cif | 2505.55072 | 0.266516 | 15.44526 | 11.98765 | 15.44526 | 2612.84 | 1673.7 | 6279.92 | 9669.25 | 2.32399 | 0.61938 | 15.4 | 2.01024 | 0.9530673 | 0.01077607 | 2.496 | 2.801 | 0.027 | 2.694 | Ag | nh2 | 7.09
dAg09-oh.cif | 2513.4288 | 0.26338 | 15.92479 | 12.17247 | 15.89142 | 2578.39 | 1627.08 | 6177.71 | 10013.2 | 2.39912 | 0.63188 | 15.9 | 2.06954 | 0.8289008 | 0.008752983 | 2.19 | 2.643 | 0.022 | 2.559 | Ag | oh | 7.09
dAg10.cif | 2514.032 | 0.178707 | 18.20231 | 15.08794 | 18.20231 | 2702.1 | 1156.69 | 6472.55 | 17464 | 4.18328 | 0.74758 | 18.2 | 2.375 | 0.9491795 | 0.008750883 | 2.498 | 2.516 | 0.022 | 2.162 | Ag | 0 | 7.806
dAg10-ch3.cif | 2626.24464 | 0.19134 | 16.6981 | 14.12292 | 16.6981 | 2836.68 | 1244.59 | 6504.59 | 16470.9 | 3.77683 | 0.72266 | 16.6 | 4.51775 | 1.034825 | 0.009519296 | 2.835 | 2.763 | 0.025 | 2.192 | Ag | ch3 | 7.806
dAg10-f.cif | 2657.956 | 0.189176 | 17.88272 | 14.69877 | 17.88272 | 2768.32 | 1186.54 | 6272.11 | 17263.6 | 3.91137 | 0.73994 | 17.8 | 3.16823 | 0.8952479 | 0.008277038 | 2.494 | 2.575 | 0.022 | 2.155 | Ag | f | 7.806
dAg10-nh2.cif | 2634.14912 | 0.190642 | 17.57593 | 14.35628 | 17.34454 | 2804.82 | 1222.44 | 6412.22 | 16727 | 3.82403 | 0.72902 | 17.5 | 3.09909 | 0.9912195 | 0.009111102 | 2.727 | 2.653 | 0.024 | 2.231 | Ag | nh2 | 7.806
dAg10-oh.cif | 2642.0272 | 0.190286 | 17.65697 | 14.56849 | 17.64453 | 2798.67 | 1213.86 | 6379.11 | 16904.7 | 3.85314 | 0.7332 | 17.6 | 3.11402 | 0.934235 | 0.009083934 | 2.584 | 2.658 | 0.024 | 2.374 | Ag | oh | 7.806
dAg12.cif | 2529.90956 | 0.137546 | 23.06925 | 18.7539 | 23.06925 | 3144.76 | 1029.61 | 7485.57 | 23836.5 | 5.67387 | 0.78042 | 23 | 1.32339 | 1.030062 | 0.009486505 | 2.736 | 2.39 | 0.024 | 2.09 | Ag | 0 | 8.406
dAg12-ch3.cif | 2642.1222 | 0.144685 | 21.99882 | 18.58419 | 21.99882 | 3312.51 | 1092.37 | 7549.99 | 23219.8 | 5.29234 | 0.76572 | 21.7 | 1.15786 | 1.090043 | 0.01135451 | 3.017 | 2.502 | 0.03 | 2.369 | Ag | ch3 | 8.406
dAg12-f.cif | 2673.833 | 0.146556 | 22.65106 | 18.73697 | 22.65106 | 3208.47 | 1059.04 | 7226.16 | 23440.7 | 5.27935 | 0.77372 | 22.6 | 1.27023 | 1.017015 | 0.01159384 | 2.852 | 2.475 | 0.031 | 2.294 | Ag | f | 8.406
dAg12-nh2.cif | 2650.02668 | 0.146036 | 22.31327 | 18.72464 | 22.31327 | 3260.41 | 1082 | 7409.09 | 23131.5 | 5.2565 | 0.76764 | 22.3 | 1.23547 | 1.069869 | 0.01132064 | 2.97 | 2.487 | 0.03 | 2.154 | Ag | nh2 | 8.406
dAg12-oh.cif | 2657.90476 | 0.144901 | 22.69128 | 18.75514 | 22.69128 | 3246.43 | 1065.81 | 7355.45 | 23526.4 | 5.33041 | 0.77238 | 22.6 | 1.26958 | 1.028163 | 0.01128709 | 2.867 | 2.47 | 0.03 | 2.192 | Ag | oh | 8.406
dAg13.cif | 1953.29148 | 0.272369 | 15.78315 | 12.59563 | 15.78315 | 2028.01 | 1702.96 | 6252.4 | 7206.22 | 2.22169 | 0.60512 | 15.7 | 2.54594 | 0.8780775 | 0.01126304 | 1.799 | 2.606 | 0.022 | 2.555 | Ag | 0 | 4.457
dAg13-ch3.cif | 2065.50412 | 0.28862 | 15.83097 | 12.26489 | 15.73634 | 2171.67 | 1827.42 | 6331.56 | 6762.6 | 1.97166 | 0.56906 | 15.8 | 2.60465 | 1.093777 | 0.01355601 | 2.349 | 2.863 | 0.028 | 2.705 | Ag | ch3 | 4.457
dAg13-f.cif | 2097.215 | 0.292948 | 15.82128 | 12.58448 | 15.81459 | 2093.82 | 1761.29 | 6012.31 | 7024.36 | 2.01701 | 0.59088 | 15.8 | 2.54349 | 0.8460839 | 0.01287422 | 1.861 | 2.658 | 0.027 | 2.884 | Ag | f | 4.457
dAg13-nh2.cif | 2073.4086 | 0.289624 | 15.83444 | 12.34396 | 15.83444 | 2144.77 | 1804.15 | 6229.29 | 6880.02 | 1.99824 | 0.57874 | 15.8 | 2.59426 | 0.9247156 | 0.01205744 | 2.006 | 2.728 | 0.025 | 2.51 | Ag | nh2 | 4.457
dAg13-oh.cif | 2081.28668 | 0.290975 | 15.90468 | 12.56687 | 15.90468 | 2091.93 | 1761.23 | 6052.86 | 6968.38 | 2.01625 | 0.58668 | 15.9 | 2.60227 | 0.7910963 | 0.01057038 | 1.733 | 2.581 | 0.022 | 2.614 | Ag | oh | 4.457
dAgAg01.cif | 3065.37244 | 0.16717 | 21.64683 | 18.74513 | 21.64683 | 3063.76 | 1006.17 | 6018.88 | 23641.1 | 4.64439 | 0.7764 | 21.6 | 2.11721 | 0.9256014 | 0.00913429 | 2.964 | 2.468 | 0.028 | 2.097 | AgAg | 0 | 8.407
dAgAg01-ch3.cif | 3177.58508 | 0.173025 | 21.60313 | 18.16898 | 21.60313 | 3148.83 | 1032.53 | 5967.55 | 23388.1 | 4.43243 | 0.76692 | 21.6 | 2.11091 | 0.9739457 | 0.01038525 | 3.225 | 2.584 | 0.033 | 2.401 | AgAg | ch3 | 8.407
dAgAg01-f.cif | 3209.296 | 0.174921 | 21.63817 | 18.67402 | 21.63817 | 3080.7 | 1011.17 | 5780.76 | 23534.9 | 4.41618 | 0.77248 | 21.6 | 2.11281 | 0.8841853 | 0.009971034 | 2.965 | 2.477 | 0.032 | 2.637 | AgAg | f | 8.407
dAgAg01-nh2.cif | 3185.48956 | 0.174077 | 21.52847 | 18.55801 | 21.52847 | 3089.75 | 1016.79 | 5841.04 | 23375.1 | 4.41897 | 0.76924 | 21.5 | 2.09349 | 0.9666452 | 0.01004555 | 3.207 | 2.571 | 0.032 | 2.111 | AgAg | nh2 | 8.407
dAgAg01-oh.cif | 3193.36764 | 0.175025 | 21.48599 | 18.59123 | 21.47982 | 3085.77 | 1018.49 | 5819.15 | 23324.1 | 4.39847 | 0.76984 | 21.4 | 2.11447 | 0.8656701 | 0.009394471 | 2.892 | 2.493 | 0.03 | 2.242 | AgAg | oh | 8.407
dAgAg02.cif | 3097.52204 | 0.157414 | 21.94502 | 19.4417 | 21.94502 | 3128.62 | 957.471 | 6082.51 | 25705.5 | 4.99753 | 0.78668 | 21.9 | 2.03666 | 0.8896243 | 0.009039484 | 2.885 | 2.314 | 0.028 | 2.092 | AgAg | 0 | 8.71
dAgAg02-ch3.cif | 3209.73468 | 0.162822 | 21.8988 | 18.98622 | 21.8988 | 3211.78 | 981.143 | 6025.88 | 25473.8 | 4.77934 | 0.77818 | 21.8 | 2.03025 | 0.9328473 | 0.009969671 | 3.127 | 2.463 | 0.032 | 1.955 | AgAg | ch3 | 8.71
dAgAg02-f.cif | 3241.446 | 0.164434 | 21.93041 | 19.42144 | 21.93041 | 3147.23 | 961.448 | 5847.02 | 25666.9 | 4.76848 | 0.7841 | 21.9 | 2.02283 | 0.7928133 | 0.009563634 | 2.7 | 2.297 | 0.031 | 2.521 | AgAg | f | 8.71
dAgAg02-nh2.cif | 3217.63916 | 0.163865 | 21.81323 | 19.29933 | 21.81323 | 3165.75 | 970.89 | 5924.93 | 25436.5 | 4.76063 | 0.7801 | 21.8 | 2.02346 | 0.9090813 | 0.008702032 | 3.056 | 2.391 | 0.028 | 2.147 | AgAg | nh2 | 8.71
dAgAg02-oh.cif | 3225.51724 | 0.163766 | 21.96719 | 19.43934 | 21.96719 | 3142.37 | 960.788 | 5866.82 | 25607.6 | 4.78095 | 0.78296 | 21.9 | 2.05017 | 0.8544559 | 0.008990806 | 2.886 | 2.33 | 0.029 | 2.024 | AgAg | oh | 8.71
dAgAg03.cif | 2873.20124 | 0.291963 | 17.93423 | 13.77521 | 17.93423 | 2478.2 | 1516.5 | 5194.15 | 10570.7 | 2.21555 | 0.64686 | 17.9 | 2.59716 | 1.065545 | 0.009397184 | 3.164 | 3.068 | 0.027 | 2.539 | AgAg | 0 | 5.822
dAgAg03-ch3.cif | 2985.41388 | 0.305885 | 17.80498 | 13.0645 | 17.80498 | 2581.78 | 1593.01 | 5207.86 | 10109.3 | 2.0392 | 0.62376 | 17.8 | 2.61046 | 1.1078 | 0.01172367 | 3.414 | 3.328 | 0.035 | 2.845 | AgAg | ch3 | 5.822
dAgAg03-f.cif | 3017.125 | 0.314099 | 17.59825 | 13.47101 | 17.59825 | 2500.01 | 1567.32 | 4989.91 | 10070.7 | 2.01007 | 0.63136 | 17.5 | 2.61546 | 0.9222767 | 0.01160045 | 2.886 | 3.012 | 0.035 | 3.006 | AgAg | f | 5.822
dAgAg03-nh2.cif | 2993.31836 | 0.306631 | 17.81198 | 13.295 | 17.81198 | 2537.16 | 1565.15 | 5104.34 | 10210.6 | 2.0542 | 0.62988 | 17.8 | 2.59176 | 1.012618 | 0.01002232 | 3.136 | 3.179 | 0.03 | 2.769 | AgAg | nh2 | 5.822
dAgAg03-oh.cif | 3001.19644 | 0.310476 | 17.70953 | 13.40825 | 17.70953 | 2518.65 | 1569.09 | 5053.81 | 10128.3 | 2.0323 | 0.63098 | 17.7 | 2.6145 | 0.8616075 | 0.01032921 | 2.69 | 2.995 | 0.031 | 2.75 | AgAg | oh | 5.822
dAgAg04.cif | 2905.35084 | 0.269583 | 18.68468 | 14.88285 | 18.68468 | 2541.79 | 1420.29 | 5268.47 | 12004.1 | 2.48814 | 0.67076 | 18.6 | 2.54696 | 0.9406425 | 0.009293198 | 2.838 | 2.87 | 0.027 | 2.774 | AgAg | 0 | 6.12
dAgAg04-ch3.cif | 3017.56348 | 0.285583 | 18.37943 | 14.20353 | 18.37943 | 2675.09 | 1524.61 | 5338.57 | 11282.1 | 2.25153 | 0.643 | 18.3 | 2.54588 | 0.9744234 | 0.009941796 | 3.051 | 3.111 | 0.03 | 2.697 | AgAg | ch3 | 6.12
dAgAg04-f.cif | 3049.275 | 0.29499 | 18.00807 | 14.44658 | 18.00807 | 2587.41 | 1507.38 | 5109.92 | 11121.5 | 2.19641 | 0.64792 | 18 | 2.53349 | 0.8854598 | 0.01016635 | 2.807 | 2.927 | 0.031 | 2.723 | AgAg | f | 6.12
dAgAg04-nh2.cif | 3025.46796 | 0.287976 | 18.26994 | 14.32479 | 18.26994 | 2635.15 | 1510.48 | 5245.14 | 11275.9 | 2.24442 | 0.64634 | 18.2 | 2.5403 | 0.943337 | 0.009915821 | 2.963 | 3.076 | 0.03 | 2.864 | AgAg | nh2 | 6.12
dAgAg04-oh.cif | 3033.34604 | 0.28845 | 18.30882 | 14.57344 | 18.30882 | 2611.27 | 1495.36 | 5184.11 | 11361.4 | 2.25557 | 0.65062 | 18.3 | 2.54342 | 0.8525316 | 0.008901062 | 2.694 | 2.883 | 0.027 | 2.836 | AgAg | oh | 6.12
dAgAg05.cif | 2456.60476 | 0.420947 | 12.54244 | 10.59091 | 12.54244 | 2136.41 | 2204.56 | 5237.13 | 4844.47 | 1.18756 | 0.4999 | 11.5 | 2.31366 | 0.9906596 | 0.01058371 | 2.522 | 3.095 | 0.026 | 2.862 | AgAg | 0 | 4.107
dAgAg05-ch3.cif | 2544.62684 | 0.435488 | 12.53886 | 10.3969 | 12.53886 | 2101.99 | 2166.34 | 4974.52 | 4667.5 | 1.1046 | 0.48104 | 11.3 | 2.00191 | 0.8555605 | 0.01021761 | 2.264 | 3.054 | 0.026 | 2.792 | AgAg | ch3 | 4.107
dAgAg05-f.cif | 2600.528 | 0.445913 | 12.50938 | 10.55769 | 12.50938 | 2123.2 | 2192.42 | 4916.71 | 4747.99 | 1.0995 | 0.49028 | 11.4 | 2.25504 | 0.7818431 | 0.01268973 | 2.121 | 2.942 | 0.033 | 3.094 | AgAg | f | 4.107
dAgAg05-nh2.cif | 2576.72188 | 0.441733 | 12.50676 | 10.5446 | 12.50676 | 2102.07 | 2170.13 | 4912.76 | 4674.85 | 1.09256 | 0.48262 | 11.3 | 2.04384 | 1.125492 | 0.01241888 | 2.987 | 3.329 | 0.032 | 2.892 | AgAg | nh2 | 4.107
dAgAg05-oh.cif | 2584.59996 | 0.443689 | 12.51273 | 10.54471 | 12.51273 | 2110.79 | 2182.11 | 4918.11 | 4686.65 | 1.09198 | 0.4845 | 11.3 | 2.06378 | 0.8982893 | 0.0108334 | 2.409 | 3.09 | 0.028 | 3.177 | AgAg | oh | 4.107
dAgAg06.cif | 2264.43356 | 0.98582 | 8.7075 | 6.23146 | 8.7075 | 730.935 | 1916.29 | 1943.86 | 683.83 | 0.181859 | 0.17928 | 8.7 | 3.09851 | 3.481125 | 0.04946049 | 7.913 | 5.394 | 0.112 | 4.584 | AgAg | 0 | 1.541 | 1.775447 | 1.489717
dAgAg06-ch3.cif | 2376.6462 | 1.0402 | 7.31226 | 5.34407 | 7.31226 | 679.614 | 1791.27 | 1722.04 | 546.872 | 0.138569 | 0.14414 | 7.3 | 2.2603 | 3.509945 | 0.07531622 | 8.37 | 5.564 | 0.179 | 5.039 | AgAg | ch3 | 1.541 | 2.262676 | 1.228777
dAgAg06-f.cif | 2408.357 | 1.04172 | 8.66227 | 5.85881 | 8.66227 | 725.723 | 1890.37 | 1814.67 | 670.836 | 0.167742 | 0.17474 | 8.6 | 3.26943 | 2.368 | 0.07266364 | 5.733 | 4.932 | 0.175 | 5.224 | AgAg | f | 1.541
dAgAg06-nh2.cif | 2384.55068 | 1.00093 | 8.68636 | 5.82962 | 8.68636 | 753.229 | 1904 | 1902.24 | 705.756 | 0.178235 | 0.1784 | 8.6 | 3.26345 | 3.32719 | 0.04822712 | 7.965 | 5.343 | 0.115 | 4.577 | AgAg | nh2 | 1.541
dAgAg06-oh.cif | 2392.42876 | 1.04011 | 8.82801 | 5.53848 | 8.82801 | 678.012 | 1775.11 | 1706.65 | 662.386 | 0.166732 | 0.17342 | 8.8 | 3.48633 | 2.34739 | 0.04305248 | 5.644 | 4.895 | 0.103 | 4.569 | AgAg | oh | 1.541
dAgAg07.cif | 2488.75436 | 0.380898 | 13.24519 | 11.24494 | 13.24519 | 2228.46 | 2053.88 | 5392.21 | 5881.33 | 1.42311 | 0.54206 | 12.2 | 2.3359 | 0.8160117 | 0.008839764 | 2.123 | 2.847 | 0.022 | 2.492 | AgAg | 0 | 4.458
dAgAg07-ch3.cif | 2600.967 | 0.397552 | 13.20417 | 10.83009 | 13.20417 | 2254.8 | 2075.45 | 5220.58 | 5613.3 | 1.29966 | 0.51668 | 11.6 | 2.00085 | 0.9287944 | 0.009996282 | 2.509 | 3.04 | 0.026 | 2.777 | AgAg | ch3 | 4.458
dAgAg07-f.cif | 2632.678 | 0.403447 | 13.20929 | 11.2129 | 13.20929 | 2220.31 | 2049.03 | 5078.8 | 5766.88 | 1.31913 | 0.5322 | 12.1 | 2.32563 | 0.6948019 | 0.009496034 | 1.921 | 2.797 | 0.025 | 2.801 | AgAg | f | 4.458
dAgAg07-nh2.cif | 2608.87148 | 0.399558 | 13.2027 | 11.20329 | 13.2027 | 2228.4 | 2055.25 | 5143.8 | 5694.03 | 1.31435 | 0.52516 | 12 | 2.07765 | 0.926782 | 0.009582687 | 2.51 | 3.044 | 0.025 | 2.771 | AgAg | nh2 | 4.458
dAgAg07-oh.cif | 2616.74956 | 0.402464 | 13.13552 | 11.12395 | 13.12769 | 2222.18 | 2058.21 | 5114.02 | 5682.71 | 1.30779 | 0.52634 | 12 | 2.20732 | 0.744478 | 0.009553837 | 2.04 | 2.832 | 0.025 | 2.702 | AgAg | oh | 4.458
dAgAg08.cif | 2296.58316 | 0.873276 | 10.0598 | 6.94826 | 10.05771 | 854.935 | 1957.71 | 2241.8 | 1022.14 | 0.268025 | 0.23406 | 10 | 3.38118 | 2.365971 | 0.02481948 | 5.469 | 4.626 | 0.057 | 4.002 | AgAg | 0 | 1.86
dAgAg08-ch3.cif | 2408.7958 | 0.893155 | 10.00274 | 5.65882 | 9.9993 | 862.458 | 1925.79 | 2156.17 | 939.042 | 0.234763 | 0.20968 | 10 | 3.51106 | 2.218676 | 0.02822987 | 5.38 | 4.657 | 0.068 | 4.045 | AgAg | ch3 | 1.86
dAgAg08-f.cif | 2440.507 | 0.920239 | 10.08361 | 6.54076 | 10.08361 | 857.848 | 1947.95 | 2116.78 | 1010.6 | 0.24937 | 0.22948 | 10 | 3.49094 | 1.651513 | 0.03196057 | 4.066 | 4.307 | 0.078 | 4.428 | AgAg | f | 1.86
dAgAg08-nh2.cif | 2416.70028 | 0.91426 | 9.9303 | 5.91076 | 9.92894 | 794.767 | 1810.64 | 1980.44 | 948.731 | 0.23641 | 0.21614 | 9.9 | 3.60692 | 2.097544 | 0.0260686 | 5.102 | 4.592 | 0.063 | 4.206 | AgAg | nh2 | 1.86
dAgAg08-oh.cif | 2424.57836 | 0.915225 | 10.02899 | 6.83112 | 10.02899 | 853.092 | 1939.25 | 2118.88 | 1014.87 | 0.252069 | 0.2307 | 10 | 3.4326 | 1.85258 | 0.02557146 | 4.527 | 4.463 | 0.062 | 4.091 | AgAg | oh | 1.86
dAgAg09.cif | 3137.25824 | 0.228352 | 18.3589 | 15.94955 | 18.3589 | 2787.48 | 1221.83 | 5350.64 | 16394.5 | 3.14698 | 0.71862 | 17.2 | 2.16818 | 0.8509778 | 0.008924991 | 2.785 | 2.645 | 0.028 | 2.496 | AgAg | 0 | 7.134
dAgAg09-ch3.cif | 3249.47088 | 0.236393 | 18.61054 | 16.11536 | 18.61054 | 2889.11 | 1265.7 | 5354.23 | 16065.5 | 2.97733 | 0.70382 | 18.6 | 1.97408 | 0.8658439 | 0.008001303 | 2.933 | 2.778 | 0.026 | 2.269 | AgAg | ch3 | 7.134
dAgAg09-f.cif | 3281.182 | 0.238548 | 18.31356 | 15.91417 | 18.31356 | 2801.41 | 1226.5 | 5141.53 | 16324.7 | 2.99613 | 0.71472 | 17.1 | 2.12377 | 0.7781224 | 0.009143047 | 2.669 | 2.601 | 0.03 | 2.444 | AgAg | f | 7.134
dAgAg09-nh2.cif | 3257.37536 | 0.237645 | 18.42469 | 15.94149 | 18.42469 | 2853.33 | 1253.59 | 5275.08 | 16095.3 | 2.97562 | 0.70714 | 16.9 | 1.97104 | 0.9255962 | 0.008288882 | 3.133 | 2.824 | 0.027 | 2.362 | AgAg | nh2 | 7.134
dAgAg09-oh.cif | 3265.25344 | 0.239675 | 17.94906 | 15.63784 | 17.94906 | 2804.42 | 1239.63 | 5172.15 | 16099.8 | 2.96927 | 0.71166 | 17 | 2.29182 | 0.7855551 | 0.008881393 | 2.681 | 2.652 | 0.029 | 2.401 | AgAg | oh | 7.134
dAgAg10.cif | 3458.02784 | 0.12977 | 26.55587 | 22.0291 | 26.55587 | 3504.66 | 792.02 | 6103.26 | 36767 | 6.40287 | 0.8309 | 26.5 | 2.59586 | 0.9748567 | 0.008964647 | 3.516 | 2.289 | 0.031 | 2.153 | AgAg | 0 | 10.336
dAgAg10-ch3.cif | 3570.24048 | 0.133546 | 26.56503 | 22.06251 | 26.56503 | 3608.95 | 812.943 | 6087.34 | 36622.9 | 6.17732 | 0.82496 | 26.5 | 2.60643 | 0.9813818 | 0.009803261 | 3.653 | 2.395 | 0.035 | 2.008 | AgAg | ch3 | 10.336
dAgAg10-f.cif | 3601.952 | 0.135149 | 26.53613 | 22.06293 | 26.53613 | 3526.73 | 796.878 | 5896.31 | 36669.5 | 6.13074 | 0.82856 | 26.5 | 2.598 | 0.8790149 | 0.0091617 | 3.312 | 2.264 | 0.033 | 2.12 | AgAg | f | 10.336
dAgAg10-nh2.cif | 3578.14496 | 0.134325 | 26.46236 | 22.16521 | 26.46236 | 3554.6 | 803.593 | 5982.44 | 36576.1 | 6.1558 | 0.82688 | 26.4 | 2.58199 | 0.9328902 | 0.009781605 | 3.485 | 2.365 | 0.035 | 2.08 | AgAg | nh2 | 10.336
dAgAg10-oh.cif | 3586.02304 | 0.134515 | 26.5454 | 22.06576 | 26.5454 | 3533.02 | 798.083 | 5933.05 | 36658.1 | 6.15606 | 0.82808 | 26.5 | 2.58743 | 0.8945589 | 0.009202395 | 3.354 | 2.267 | 0.033 | 2.083 | AgAg | oh | 10.336
dAl01.cif | 1990.001 | 0.117331 | 20.84456 | 17.17514 | 20.84456 | 2738.11 | 972.187 | 8285.87 | 22189.6 | 6.71487 | 0.78786 | 20.8 | 2.99914 | 1.246622 | 0.01256281 | 2.594 | 2.364 | 0.025 | 2.218 | Al | 0 | 8.407
dAl01-ch3.cif | 2102.214 | 0.124424 | 19.52168 | 15.19561 | 19.50845 | 2946.14 | 1050.08 | 8439.51 | 21627.6 | 6.19544 | 0.77086 | 19.5 | 4.57541 | 1.240681 | 0.01189223 | 2.73 | 2.417 | 0.025 | 2.201 | Al | ch3 | 8.407
dAl01-f.cif | 2133.92486 | 0.125758 | 19.96675 | 16.62067 | 19.96367 | 2826.8 | 1003.21 | 7977.34 | 22030.3 | 6.21704 | 0.78184 | 19.9 | 2.85109 | 1.133644 | 0.01218412 | 2.536 | 2.363 | 0.026 | 2 | Al | f | 8.407
dAl01-nh2.cif | 2110.118 | 0.124597 | 19.54629 | 16.24789 | 19.54629 | 2889.87 | 1027.59 | 8247.32 | 21832.8 | 6.23079 | 0.77634 | 19.5 | 2.74029 | 1.168893 | 0.01232158 | 2.586 | 2.347 | 0.026 | 2.062 | Al | nh2 | 8.407
dAl01-oh.cif | 2117.996 | 0.124995 | 19.76652 | 16.32353 | 19.76652 | 2855.61 | 1014.86 | 8119.25 | 21910.4 | 6.22971 | 0.77868 | 19.7 | 2.81348 | 1.081645 | 0.01180361 | 2.409 | 2.297 | 0.025 | 2.101 | Al | oh | 8.407
dAl02.cif | 2238.513 | 0.132919 | 20.92667 | 18.01432 | 20.92667 | 2947.39 | 1053.92 | 7929.01 | 21371.7 | 5.74936 | 0.7642 | 19.8 | 2.14316 | 1.288858 | 0.01384848 | 3.007 | 2.556 | 0.031 | 2.127 | Al | 0 | 8.71
dAl02-ch3.cif | 2350.725 | 0.139032 | 19.30023 | 17.27945 | 19.23223 | 3153.24 | 1123.08 | 8077.85 | 21011.5 | 5.38264 | 0.74836 | 19.3 | 3.2761 | 1.222011 | 0.01361282 | 3.003 | 2.518 | 0.032 | 2.168 | Al | ch3 | 8.71
dAl02-f.cif | 2382.43622 | 0.141302 | 19.83107 | 17.62522 | 19.31879 | 3031.8 | 1082.85 | 7663.41 | 21217.1 | 5.363 | 0.7578 | 19.4 | 2.77659 | 1.120548 | 0.01343163 | 2.795 | 2.432 | 0.032 | 2.287 | Al | f | 8.71
dAl02-nh2.cif | 2358.63 | 0.139023 | 19.51464 | 16.90721 | 19.51464 | 3118.5 | 1106.91 | 7962.08 | 21204.6 | 5.41392 | 0.75266 | 19.3 | 2.6122 | 1.20835 | 0.01314323 | 2.979 | 2.503 | 0.031 | 2.173 | Al | nh2 | 8.71
dAl02-oh.cif | 2366.508 | 0.140309 | 19.60024 | 17.19466 | 19.60024 | 3063.84 | 1093.92 | 7796.51 | 21143.2 | 5.38029 | 0.7549 | 19.4 | 2.65399 | 1.134714 | 0.01267691 | 2.812 | 2.426 | 0.03 | 2.354 | Al | oh | 8.71
dAl03.cif | 1829.98 | 0.22691 | 14.88183 | 13.03205 | 14.88183 | 2024.69 | 1511.84 | 6662.76 | 8457.17 | 2.78305 | 0.6315 | 14.5 | 2.37736 | 1.296342 | 0.01366135 | 2.456 | 2.896 | 0.025 | 2.489 | Al | 0 | 6.111
dAl03-ch3.cif | 1942.192 | 0.24049 | 13.61035 | 11.88679 | 13.61035 | 2189.53 | 1632.66 | 6788.9 | 8048.63 | 2.49558 | 0.60016 | 13.6 | 2.60297 | 1.408441 | 0.01544646 | 2.826 | 3.071 | 0.03 | 2.687 | Al | ch3 | 6.111
dAl03-f.cif | 1973.90326 | 0.245177 | 13.99325 | 12.37392 | 13.99325 | 2100.64 | 1571.26 | 6408.69 | 8260.79 | 2.52022 | 0.6179 | 13.9 | 3.89238 | 1.191111 | 0.01418509 | 2.438 | 2.925 | 0.028 | 2.67 | Al | f | 6.111
dAl03-nh2.cif | 1950.097 | 0.241826 | 13.87608 | 12.15388 | 13.87608 | 2157.93 | 1611.48 | 6663.8 | 8138.78 | 2.5133 | 0.60778 | 13.8 | 2.69357 | 1.333662 | 0.01179429 | 2.69 | 2.998 | 0.023 | 2.867 | Al | nh2 | 6.111
dAl03-oh.cif | 1957.975 | 0.242801 | 13.92753 | 12.32085 | 13.92602 | 2131.39 | 1591.66 | 6555.38 | 8203.86 | 2.52321 | 0.61264 | 13.9 | 2.67596 | 1.234881 | 0.0127683 | 2.506 | 2.943 | 0.025 | 2.628 | Al | oh | 6.111
dAl04.cif | 1797.83 | 0.259058 | 13.80304 | 11.17631 | 13.80304 | 1974.2 | 1713.1 | 6612.79 | 6750.63 | 2.26119 | 0.58578 | 12.9 | 2.10898 | 1.766778 | 0.01668678 | 3.258 | 3.616 | 0.03 | 2.959 | Al | 0 | 5.806
dAl04-ch3.cif | 1910.043 | 0.274355 | 12.05474 | 10.40916 | 12.05474 | 2148.85 | 1858.73 | 6774.91 | 6343.66 | 2.00004 | 0.54872 | 11.6 | 3.124 | 1.878568 | 0.0183242 | 3.677 | 3.623 | 0.035 | 3.178 | Al | ch3 | 5.806
dAl04-f.cif | 1941.75366 | 0.2804 | 13.04727 | 10.67053 | 13.04727 | 2057.22 | 1788.99 | 6380.13 | 6546.82 | 2.03039 | 0.56932 | 12.2 | 2.65299 | 1.469771 | 0.01905494 | 2.939 | 3.479 | 0.037 | 2.908 | Al | f | 5.806
dAl04-nh2.cif | 1917.947 | 0.275508 | 12.66036 | 10.33044 | 12.66036 | 2112.01 | 1826.99 | 6631.33 | 6458.62 | 2.02789 | 0.5587 | 11.8 | 2.72901 | 1.662542 | 0.01616312 | 3.276 | 3.581 | 0.031 | 3.051 | Al | nh2 | 5.806
dAl04-oh.cif | 1925.825 | 0.277695 | 12.74326 | 10.46905 | 12.74326 | 2080.32 | 1806.44 | 6505.13 | 6488.87 | 2.02906 | 0.56346 | 11.9 | 2.70525 | 1.594111 | 0.01661625 | 3.156 | 3.555 | 0.032 | 3.143 | Al | oh | 5.806
dAl05.cif | 1597.595 | 0.267336 | 12.7872 | 11.61657 | 12.7872 | 1889.44 | 1903.99 | 7122.08 | 5425.81 | 2.04522 | 0.54676 | 12.5 | 2.62931 | 1.501551 | 0.01940416 | 2.477 | 3.121 | 0.031 | 2.944 | Al | 0 | 4.107
dAl05-ch3.cif | 1709.808 | 0.286439 | 12.77417 | 10.66514 | 12.77417 | 2094.55 | 2113.09 | 7377.09 | 4958.72 | 1.74648 | 0.50026 | 12.5 | 2.59285 | 1.84371 | 0.02514902 | 3.239 | 3.429 | 0.043 | 3.208 | Al | ch3 | 4.107
dAl05-f.cif | 1741.51894 | 0.291496 | 12.78822 | 11.47184 | 12.78822 | 1968.41 | 1984.1 | 6806.59 | 5248.17 | 1.81478 | 0.529 | 12.5 | 2.67013 | 1.372713 | 0.02067161 | 2.472 | 3.132 | 0.036 | 3.15 | Al | f | 4.107
dAl05-nh2.cif | 1717.712 | 0.287613 | 12.77177 | 11.23192 | 12.77177 | 2046.31 | 2063.34 | 7174.02 | 5083.3 | 1.78212 | 0.51256 | 12.5 | 2.69685 | 1.795635 | 0.02212245 | 3.169 | 3.349 | 0.038 | 3.32 | Al | nh2 | 4.107
dAl05-oh.cif | 1725.59 | 0.289072 | 12.77635 | 11.30392 | 12.77635 | 1987.19 | 2004.7 | 6934.96 | 5173.01 | 1.8053 | 0.52186 | 12.5 | 2.69306 | 1.292212 | 0.01854438 | 2.312 | 3.13 | 0.032 | 3.158 | Al | oh | 4.107
dAl06.cif | 1189.062 | 0.536206 | 9.07521 | 7.02138 | 9.07521 | 887.315 | 2409.61 | 4493.82 | 939.527 | 0.475825 | 0.25514 | 9 | 2.52685 | 2.484571 | 0.04204994 | 2.991 | 4.173 | 0.05 | 3.833 | Al | 0 | 1.536
dAl06-ch3.cif | 1301.275 | 0.586746 | 8.9273 | 6.32708 | 8.9273 | 751.387 | 2040.27 | 3477.25 | 659.219 | 0.305072 | 0.179 | 8.9 | 2.93743 | 3.231392 | 0.05686731 | 4.236 | 4.827 | 0.074 | 4.395 | Al | ch3 | 1.536
dAl06-f.cif | 1332.98598 | 0.601147 | 9.0766 | 7.02381 | 9.0766 | 822.447 | 2233.61 | 3715.58 | 805.873 | 0.364071 | 0.21886 | 9 | 2.7264 | 1.955753 | 0.05551446 | 2.641 | 4.133 | 0.074 | 4.759 | Al | f | 1.536
dAl06-nh2.cif | 1309.179 | 0.590196 | 8.9996 | 6.5825 | 8.9996 | 795.067 | 2158.45 | 3657.19 | 728.892 | 0.335279 | 0.19788 | 8.9 | 2.80271 | 3.952189 | 0.05270477 | 5.207 | 4.923 | 0.069 | 4.325 | Al | nh2 | 1.536 | 1.358496 | 1.682506
dAl06-oh.cif | 1317.057 | 0.593969 | 9.08643 | 7.00528 | 9.067 | 785.236 | 2132.57 | 3590.38 | 777.22 | 0.355372 | 0.21108 | 9 | 2.77951 | 2.059538 | 0.04631537 | 2.745 | 4.209 | 0.061 | 4.436 | Al | oh | 1.536
dAl07.cif | 1413.383 | 0.267865 | 12.33446 | 10.73009 | 12.33446 | 1705.56 | 1946.55 | 7266.91 | 4819.09 | 2.05327 | 0.55 | 11.8 | 2.472 | 1.176945 | 0.01556549 | 1.734 | 2.779 | 0.022 | 2.619 | Al | 0 | 4.451
dAl07-ch3.cif | 1525.596 | 0.287204 | 11.15018 | 9.52836 | 11.14019 | 1901.32 | 2155.5 | 7505.13 | 4416.04 | 1.74315 | 0.50064 | 11.1 | 2.44687 | 1.319734 | 0.01900897 | 2.092 | 2.961 | 0.029 | 2.647 | Al | ch3 | 4.451
dAl07-f.cif | 1557.30678 | 0.294572 | 11.47804 | 10.15696 | 11.47804 | 1786 | 2034.43 | 6906.4 | 4656.85 | 1.80079 | 0.53046 | 11.4 | 2.56532 | 1.042921 | 0.01476909 | 1.698 | 2.799 | 0.023 | 2.956 | Al | f | 4.451
dAl07-nh2.cif | 1533.5 | 0.288997 | 11.20895 | 10.01728 | 11.20895 | 1850.96 | 2100.62 | 7268.67 | 4533.68 | 1.78037 | 0.51452 | 11.2 | 3.74485 | 1.282336 | 0.01304206 | 2.043 | 2.901 | 0.02 | 2.749 | Al | nh2 | 4.451
dAl07-oh.cif | 1541.378 | 0.291245 | 11.39275 | 10.10057 | 11.39275 | 1826.36 | 2078.16 | 7135.45 | 4582.25 | 1.79025 | 0.5214 | 11.3 | 2.57595 | 1.092191 | 0.01557048 | 1.759 | 2.787 | 0.024 | 2.935 | Al | oh | 4.451
dAl08.cif | 1221.212 | 0.487636 | 9.5332 | 7.76367 | 9.5332 | 1010.18 | 2429.11 | 4981.4 | 1264.9 | 0.623744 | 0.30416 | 9.5 | 2.34317 | 2.008029 | 0.02538462 | 2.494 | 3.841 | 0.031 | 3.509 | Al | 0 | 1.86
dAl08-ch3.cif | 1333.425 | 0.532501 | 9.15857 | 6.71568 | 9.15857 | 934.678 | 2247.79 | 4221.2 | 907.404 | 0.409802 | 0.21822 | 9.1 | 2.56805 | 2.747325 | 0.03449764 | 3.702 | 4.418 | 0.046 | 3.907 | Al | ch3 | 1.86
dAl08-f.cif | 1365.13558 | 0.545171 | 9.5341 | 7.48276 | 9.5341 | 997.012 | 2397.74 | 4398.14 | 1110.89 | 0.490048 | 0.26716 | 9.5 | 2.48241 | 1.617988 | 0.03442881 | 2.25 | 3.811 | 0.047 | 3.91 | Al | f | 1.86
dAl08-nh2.cif | 1341.329 | 0.53543 | 9.23117 | 6.96978 | 9.23117 | 954.447 | 2294.36 | 4285.08 | 1007.71 | 0.452422 | 0.24224 | 9.2 | 2.45376 | 2.532215 | 0.03131223 | 3.436 | 4.28 | 0.042 | 3.753 | Al | nh2 | 1.86
dAl08-oh.cif | 1349.207 | 0.538978 | 9.53338 | 7.38986 | 9.53338 | 958.077 | 2304.82 | 4276.28 | 1061.74 | 0.473897 | 0.25542 | 9.5 | 2.56362 | 1.436683 | 0.02742351 | 1.978 | 3.735 | 0.037 | 3.884 | Al | oh | 1.86
dAl09.cif | 2061.887 | 0.216462 | 15.53778 | 11.53368 | 15.53778 | 2485.16 | 1571.14 | 7258.26 | 10246.9 | 2.99276 | 0.64782 | 15.5 | 2.69658 | 1.078254 | 0.01115483 | 2.326 | 2.644 | 0.023 | 2.318 | Al | 0 | 7.09
dAl09-ch3.cif | 2174.1 | 0.227689 | 15.17503 | 10.69017 | 15.1736 | 2655.54 | 1674.78 | 7355.56 | 9848.81 | 2.72802 | 0.62114 | 15.1 | 2.44164 | 1.132512 | 0.01149901 | 2.572 | 2.847 | 0.025 | 2.333 | Al | ch3 | 7.09
dAl09-f.cif | 2205.81066 | 0.231451 | 15.29721 | 10.99772 | 15.29318 | 2556.96 | 1615.69 | 6980.71 | 10082 | 2.75246 | 0.63706 | 15.2 | 2.55737 | 0.9548731 | 0.0113337 | 2.212 | 2.61 | 0.025 | 2.737 | Al | f | 7.09
dAl09-nh2.cif | 2182.004 | 0.23027 | 15.13238 | 10.67418 | 15.13238 | 2620.11 | 1665.12 | 7231.15 | 9835.82 | 2.71455 | 0.62508 | 15.1 | 2.48816 | 1.128622 | 0.01099906 | 2.571 | 2.777 | 0.024 | 2.419 | Al | nh2 | 7.09
dAl09-oh.cif | 2189.882 | 0.229421 | 15.28892 | 10.93328 | 15.28394 | 2577.05 | 1625.84 | 7086.74 | 10045.4 | 2.76244 | 0.63376 | 15.2 | 2.53361 | 0.9605259 | 0.009132912 | 2.21 | 2.62 | 0.02 | 2.194 | Al | oh | 7.09
dAl10.cif | 2190.485 | 0.161135 | 20.57093 | 13.77903 | 20.55026 | 2645.32 | 1171.85 | 7272.46 | 16759.3 | 4.60743 | 0.74242 | 20.5 | 2.71531 | 1.126515 | 0.01095648 | 2.577 | 2.552 | 0.024 | 2.398 | Al | 0 | 7.806
dAl10-ch3.cif | 2302.698 | 0.169363 | 19.65539 | 12.93803 | 19.65539 | 2829.32 | 1253.16 | 7399.25 | 16324 | 4.26906 | 0.72302 | 19.6 | 2.52718 | 1.188609 | 0.009988283 | 2.854 | 2.677 | 0.023 | 2.021 | Al | ch3 | 7.806
dAl10-f.cif | 2334.40906 | 0.171632 | 20.37926 | 13.24861 | 20.37926 | 2726.98 | 1207.39 | 7034.77 | 16594.2 | 4.28078 | 0.73472 | 20.3 | 2.57282 | 0.9707976 | 0.01113772 | 2.379 | 2.51 | 0.026 | 2.403 | Al | f | 7.806
dAl10-nh2.cif | 2310.602 | 0.170105 | 19.88349 | 13.06574 | 19.88349 | 2794.9 | 1239.08 | 7284.23 | 16413.7 | 4.27783 | 0.72768 | 19.8 | 2.52611 | 1.165683 | 0.009954114 | 2.809 | 2.695 | 0.023 | 2.177 | Al | nh2 | 7.806
dAl10-oh.cif | 2318.481 | 0.170612 | 20.07262 | 13.16815 | 20.07262 | 2764.28 | 1224.99 | 7179.97 | 16490.6 | 4.28329 | 0.73078 | 20 | 2.53975 | 1.05142 | 0.01164556 | 2.552 | 2.586 | 0.027 | 2.697 | Al | oh | 7.806
dAl12.cif | 2206.363 | 0.141098 | 20.59101 | 18.50229 | 20.59101 | 2885.1 | 1111.08 | 7874.53 | 19467.2 | 5.31333 | 0.7497 | 20 | 2.19955 | 1.311072 | 0.01269057 | 3.012 | 2.586 | 0.028 | 2.168 | Al | 0 | 8.406
dAl12-ch3.cif | 2318.576 | 0.14771 | 19.51943 | 17.16753 | 19.51943 | 3083.51 | 1182.97 | 8008.74 | 19096.8 | 4.95998 | 0.73264 | 19.5 | 3.26231 | 1.248825 | 0.01380158 | 3.023 | 2.592 | 0.032 | 2.35 | Al | ch3 | 8.406
dAl12-f.cif | 2350.28662 | 0.15008 | 19.71358 | 18.01267 | 19.65494 | 2965.76 | 1140.46 | 7599.01 | 19307.7 | 4.94711 | 0.74246 | 19.7 | 3.25122 | 1.210221 | 0.01233892 | 2.967 | 2.583 | 0.029 | 2.298 | Al | f | 8.406
dAl12-nh2.cif | 2326.48 | 0.148398 | 19.5492 | 17.43994 | 19.31202 | 3034.14 | 1165.48 | 7853.75 | 19179.8 | 4.96462 | 0.73674 | 19.5 | 3.25773 | 1.283285 | 0.01332485 | 3.111 | 2.644 | 0.031 | 2.256 | Al | nh2 | 8.406
dAl12-oh.cif | 2334.358 | 0.14908 | 19.62404 | 17.55304 | 19.62404 | 3004.15 | 1155.35 | 7749.9 | 19225.4 | 4.95963 | 0.73938 | 19.6 | 3.25786 | 1.224653 | 0.01456503 | 2.983 | 2.561 | 0.034 | 2.327 | Al | oh | 8.406
dAl13.cif | 1629.745 | 0.245799 | 13.69011 | 12.27371 | 13.69011 | 1985.44 | 1803.26 | 7336.34 | 6390.59 | 2.36136 | 0.58042 | 13.2 | 2.59433 | 1.224671 | 0.01533982 | 2.078 | 2.864 | 0.025 | 2.716 | Al | 0 | 4.457
dAl13-ch3.cif | 1741.957 | 0.263022 | 13.68095 | 11.20305 | 13.68095 | 2179.85 | 1982.09 | 7535.83 | 5923.6 | 2.04781 | 0.53862 | 13.3 | 2.57027 | 1.404089 | 0.01837014 | 2.536 | 3.046 | 0.032 | 2.813 | Al | ch3 | 4.457
dAl13-f.cif | 1773.66854 | 0.267605 | 13.69094 | 11.97788 | 13.69094 | 2058 | 1869.87 | 6987.41 | 6220.23 | 2.11192 | 0.56516 | 13.2 | 2.62191 | 1.184495 | 0.0169141 | 2.186 | 2.872 | 0.03 | 3.069 | Al | f | 4.457
dAl13-nh2.cif | 1749.862 | 0.264044 | 13.67676 | 11.79911 | 13.67676 | 2137 | 1941.86 | 7354.32 | 6059.3 | 2.08526 | 0.5506 | 13.2 | 2.63985 | 1.359327 | 0.01714421 | 2.467 | 2.993 | 0.03 | 2.788 | Al | nh2 | 4.457
dAl13-oh.cif | 1757.74 | 0.265259 | 13.68365 | 11.84675 | 13.68365 | 2077.84 | 1888.3 | 7118.71 | 6152.42 | 2.10782 | 0.55912 | 13.2 | 2.62001 | 1.107718 | 0.01479172 | 2.033 | 2.87 | 0.026 | 2.718 | Al | oh | 4.457
dAlAl01.cif | 2418.279 | 0.132013 | 21.81969 | 19.32392 | 21.81969 | 2962.3 | 973.82 | 7376.73 | 23760.6 | 5.91686 | 0.7811 | 21.8 | 2.15363 | 1.298654 | 0.01405958 | 3.263 | 2.614 | 0.034 | 1.978 | AlAl | 0 | 8.407
dAlAl01-ch3.cif | 2530.492 | 0.137799 | 21.86368 | 18.51857 | 21.85999 | 3059.45 | 1003.28 | 7280.79 | 23533.7 | 5.60048 | 0.77174 | 21.8 | 2.194 | 1.377792 | 0.01225058 | 3.613 | 2.726 | 0.031 | 2.192 | AlAl | ch3 | 8.407
dAlAl01-f.cif | 2562.203 | 0.139799 | 21.82629 | 18.90859 | 21.82629 | 2979.59 | 979.016 | 7003.01 | 23662.8 | 5.56154 | 0.7775 | 21.8 | 2.16283 | 1.208645 | 0.01170867 | 3.22 | 2.615 | 0.03 | 2.359 | AlAl | f | 8.407
dAlAl01-nh2.cif | 2538.396 | 0.138242 | 21.86991 | 18.69703 | 21.86614 | 3012.55 | 987.996 | 7146.87 | 23626.7 | 5.60511 | 0.77486 | 21.8 | 2.18543 | 1.21511 | 0.01378823 | 3.209 | 2.565 | 0.035 | 2.139 | AlAl | nh2 | 8.407
dAlAl01-oh.cif | 2546.274 | 0.138812 | 21.87102 | 18.77346 | 21.87102 | 3010.13 | 988.21 | 7119.05 | 23623.9 | 5.58712 | 0.77556 | 21.8 | 2.19132 | 1.176829 | 0.01178192 | 3.121 | 2.519 | 0.03 | 2.132 | AlAl | oh | 8.407
dAlAl02.cif | 2450.429 | 0.124859 | 22.27712 | 19.74026 | 22.27712 | 3028.61 | 929.314 | 7442.92 | 25788.3 | 6.33756 | 0.7913 | 22.2 | 2.12789 | 1.276416 | 0.01183466 | 3.253 | 2.419 | 0.029 | 2.06 | AlAl | 0 | 8.71
dAlAl02-ch3.cif | 2562.641 | 0.130248 | 22.35881 | 19.45632 | 22.33895 | 3124.46 | 956.312 | 7342.23 | 25550.8 | 6.00423 | 0.78204 | 22.3 | 2.13621 | 1.340727 | 0.01248712 | 3.565 | 2.643 | 0.032 | 2.178 | AlAl | ch3 | 8.71
dAlAl02-f.cif | 2594.352 | 0.13209 | 22.27917 | 19.74495 | 22.27917 | 3054.32 | 936.482 | 7089.71 | 25692.7 | 5.9638 | 0.78776 | 22.2 | 2.13288 | 1.109218 | 0.01233448 | 3.004 | 2.408 | 0.032 | 2.174 | AlAl | f | 8.71
dAlAl02-nh2.cif | 2570.546 | 0.130829 | 22.36883 | 19.75859 | 22.35061 | 3077.25 | 943.152 | 7209.07 | 25610.5 | 5.99976 | 0.78494 | 22.3 | 2.15252 | 1.326082 | 0.01283774 | 3.536 | 2.549 | 0.033 | 2.116 | AlAl | nh2 | 8.71
dAlAl02-oh.cif | 2578.424 | 0.13144 | 22.2413 | 19.71492 | 22.2413 | 3051.94 | 936.892 | 7127.94 | 25623 | 5.98435 | 0.78658 | 22.2 | 2.11714 | 1.118048 | 0.01163501 | 3.009 | 2.403 | 0.03 | 1.947 | AlAl | oh | 8.71
dAlAl03.cif | 2226.108 | 0.231253 | 17.65779 | 13.3925 | 17.65779 | 2391.15 | 1495.86 | 6468.49 | 10345.9 | 2.79876 | 0.64722 | 17.6 | 2.50332 | 1.475726 | 0.01392565 | 3.384 | 3.194 | 0.031 | 2.872 | AlAl | 0 | 5.822
dAlAl03-ch3.cif | 2338.321 | 0.24259 | 17.58207 | 12.61278 | 17.5718 | 2486.45 | 1553.43 | 6403.49 | 10068.9 | 2.5931 | 0.62906 | 17.5 | 2.51439 | 1.410921 | 0.01539566 | 3.402 | 3.255 | 0.036 | 3.092 | AlAl | ch3 | 5.822
dAlAl03-f.cif | 2370.032 | 0.246962 | 17.57449 | 13.30365 | 17.57449 | 2409.02 | 1511.68 | 6121.09 | 10201.3 | 2.59205 | 0.64014 | 17.5 | 2.47321 | 1.370609 | 0.01729935 | 3.348 | 3.191 | 0.041 | 3.112 | AlAl | f | 5.822
dAlAl03-nh2.cif | 2346.225 | 0.243586 | 17.59822 | 13.12959 | 17.59822 | 2432.56 | 1520.86 | 6243.61 | 10157.9 | 2.60721 | 0.63508 | 17.5 | 2.52189 | 1.618947 | 0.01491758 | 3.899 | 3.39 | 0.035 | 2.914 | AlAl | nh2 | 5.822
dAlAl03-oh.cif | 2354.103 | 0.245665 | 17.59368 | 13.09466 | 17.59368 | 2409.52 | 1514.23 | 6163.78 | 10124.2 | 2.58986 | 0.63624 | 17.5 | 2.53725 | 1.25711 | 0.01359329 | 3.059 | 3.105 | 0.032 | 2.691 | AlAl | oh | 5.822
dAlAl04.cif | 2258.258 | 0.213533 | 18.1445 | 14.42899 | 18.1445 | 2460.1 | 1400.83 | 6560.25 | 11785.3 | 3.14275 | 0.67108 | 18.1 | 2.35903 | 1.406958 | 0.01328458 | 3.279 | 3.03 | 0.03 | 2.423 | AlAl | 0 | 6.12
dAlAl04-ch3.cif | 2370.47 | 0.223769 | 18.04319 | 13.73146 | 18.04319 | 2568.18 | 1459.93 | 6524.28 | 11479.6 | 2.91631 | 0.65258 | 18 | 2.3712 | 1.414405 | 0.01518686 | 3.459 | 3.188 | 0.036 | 2.682 | AlAl | ch3 | 6.12
dAlAl04-f.cif | 2402.181 | 0.226835 | 18.20292 | 14.4147 | 18.20292 | 2486.03 | 1413.69 | 6232.22 | 11707.3 | 2.9349 | 0.66574 | 18.2 | 2.37735 | 1.20732 | 0.01373751 | 3.003 | 2.938 | 0.033 | 2.705 | AlAl | f | 6.12
dAlAl04-nh2.cif | 2378.375 | 0.224853 | 18.05514 | 14.16605 | 18.05514 | 2523.82 | 1436.87 | 6390.28 | 11549.8 | 2.9244 | 0.65756 | 18 | 2.38351 | 1.391555 | 0.01261366 | 3.414 | 3.148 | 0.03 | 2.627 | AlAl | nh2 | 6.12
dAlAl04-oh.cif | 2386.253 | 0.225991 | 18.14167 | 14.1989 | 18.14167 | 2493.23 | 1421.94 | 6291.99 | 11609.6 | 2.92985 | 0.66212 | 18.1 | 2.3751 | 1.23076 | 0.01215295 | 3.04 | 2.985 | 0.029 | 2.463 | AlAl | oh | 6.12
dAlAl05.cif | 1809.511 | 0.312767 | 12.85104 | 11.03869 | 12.85104 | 2024.92 | 2107.7 | 6738.88 | 4920.25 | 1.63745 | 0.51214 | 12.5 | 2.57 | 1.465185 | 0.01768433 | 2.735 | 3.172 | 0.032 | 2.889 | AlAl | 0 | 4.107
dAlAl05-ch3.cif | 1897.534 | 0.327301 | 12.92065 | 10.97549 | 12.92065 | 2006.77 | 2084.48 | 6368.7 | 4771.44 | 1.51426 | 0.49562 | 11.6 | 2.0429 | 1.361778 | 0.017918 | 2.667 | 3.152 | 0.034 | 2.874 | AlAl | ch3 | 4.107
dAlAl05-f.cif | 1953.435 | 0.337459 | 12.86019 | 11.04219 | 12.86019 | 2007.27 | 2088.2 | 6188 | 4841.79 | 1.49262 | 0.5037 | 12 | 2.19119 | 1.300273 | 0.01945291 | 2.623 | 3.117 | 0.038 | 3.322 | AlAl | f | 4.107
dAlAl05-nh2.cif | 1929.629 | 0.332544 | 12.97785 | 11.07151 | 12.97785 | 2033.64 | 2110.53 | 6346.62 | 4792.61 | 1.49568 | 0.49738 | 12.9 | 1.97696 | 1.698725 | 0.02021114 | 3.362 | 3.449 | 0.039 | 3.13 | AlAl | nh2 | 4.107
dAlAl05-oh.cif | 1937.507 | 0.334847 | 12.90451 | 10.99472 | 12.89678 | 2030.26 | 2112.99 | 6310.33 | 4787.9 | 1.48814 | 0.4983 | 11.7 | 1.99237 | 1.25473 | 0.01806445 | 2.515 | 3.134 | 0.035 | 3.231 | AlAl | oh | 4.107
dAlAl06.cif | 1617.34 | 0.736031 | 8.65063 | 5.19765 | 8.65063 | 675.418 | 1851.01 | 2514.85 | 481.145 | 0.17915 | 0.13186 | 8.6 | 3.39148 | 9.903959 | 0.2034204 | 16.046 | 7.082 | 0.329 | 5.491 | AlAl | 0 | 1.541 | 1.898713 | 1.135682
dAlAl06-ch3.cif | 1729.553 | 0.773488 | 8.45743 | 4.42436 | 8.45743 | 620.001 | 1669.76 | 2158.74 | 423.593 | 0.147488 | 0.11408 | 8.4 | 3.64569 | 9.451207 | 0.241681 | 16.372 | 7.352 | 0.418 | 5.656 | AlAl | ch3 | 1.541 | 2.346732 | 1.137867
dAlAl06-f.cif | 1761.264 | 0.798355 | 8.62099 | 5.21024 | 8.62099 | 655.629 | 1789.67 | 2241.7 | 472.286 | 0.161482 | 0.12892 | 8.6 | 3.47347 | 8.601147 | 0.2907003 | 15.176 | 6.93 | 0.512 | 6.137 | AlAl | f | 1.541 | 1.97264 | 1.03155
dAlAl06-nh2.cif | 1737.457 | 0.784542 | 8.30474 | 5.15873 | 8.30474 | 633.941 | 1723.82 | 2197.24 | 440.053 | 0.152522 | 0.11966 | 8.3 | 3.34113 | 8.740235 | 0.2354015 | 15.212 | 7.133 | 0.409 | 5.732 | AlAl | nh2 | 1.541 | 1.93295 | 1.151136
dAlAl06-oh.cif | 1745.335 | 0.798345 | 8.46653 | 5.15567 | 8.46653 | 631.369 | 1739.16 | 2178.45 | 444.061 | 0.153217 | 0.12232 | 8.4 | 3.51864 | 7.630563 | 0.2079829 | 13.344 | 6.706 | 0.363 | 5.682 | AlAl | oh | 1.541 | 2.345185 | 0.9922603
dAlAl07.cif | 1841.661 | 0.284479 | 13.5442 | 11.65597 | 13.5442 | 2115.48 | 1967.84 | 6917.37 | 5961.87 | 1.94946 | 0.55458 | 13.2 | 2.58917 | 1.364271 | 0.01628964 | 2.6 | 3.039 | 0.03 | 2.586 | AlAl | 0 | 4.458
dAlAl07-ch3.cif | 1953.874 | 0.300963 | 13.64549 | 11.4359 | 13.64549 | 2131.75 | 1977.4 | 6570.26 | 5709.83 | 1.75982 | 0.52964 | 13.6 | 1.94226 | 1.446793 | 0.01535411 | 2.915 | 3.169 | 0.03 | 2.83 | AlAl | ch3 | 4.458
dAlAl07-f.cif | 1985.585 | 0.306623 | 13.56203 | 11.67065 | 13.56203 | 2099.6 | 1952.53 | 6367.84 | 5864.83 | 1.77873 | 0.5454 | 12.8 | 2.24771 | 1.094479 | 0.0151089 | 2.26 | 2.927 | 0.03 | 2.88 | AlAl | f | 4.458
dAlAl07-nh2.cif | 1961.778 | 0.302153 | 13.69153 | 11.69514 | 13.69153 | 2123.56 | 1969.62 | 6518.63 | 5802.42 | 1.78115 | 0.53818 | 13.6 | 1.97536 | 1.41565 | 0.01529225 | 2.865 | 3.158 | 0.03 | 2.719 | AlAl | nh2 | 4.458
dAlAl07-oh.cif | 1969.656 | 0.304161 | 13.59663 | 11.60416 | 13.59663 | 2123.76 | 1974.98 | 6493.2 | 5813.48 | 1.77742 | 0.54062 | 12.5 | 2.05098 | 1.15867 | 0.0177696 | 2.37 | 3 | 0.035 | 3.034 | AlAl | oh | 4.458
dAlAl08.cif | 1649.49 | 0.653331 | 9.8687 | 5.64915 | 9.86486 | 964.699 | 2301 | 3521.96 | 812.425 | 0.296603 | 0.19378 | 9.8 | 3.4276 | 8.416608 | 0.1036684 | 13.923 | 6.037 | 0.171 | 4.749 | AlAl | 0 | 1.86 | 1.688889 | 1.446792
dAlAl08-ch3.cif | 1761.703 | 0.683834 | 9.63758 | 4.95948 | 9.63758 | 906.168 | 2118.21 | 3097.55 | 725.291 | 0.247926 | 0.16954 | 9.6 | 3.55078 | 8.650456 | 0.1243116 | 15.277 | 6.295 | 0.219 | 5.003 | AlAl | ch3 | 1.86 | 1.59392 | 1.282854
dAlAl08-f.cif | 1793.414 | 0.707109 | 9.85416 | 5.63011 | 9.85416 | 944.876 | 2243.49 | 3172.77 | 799.199 | 0.26836 | 0.18976 | 9.8 | 3.48124 | 6.722336 | 0.133823 | 12.095 | 5.756 | 0.24 | 5.414 | AlAl | f | 1.86 | 1.727392 | 1.582431
dAlAl08-nh2.cif | 1769.607 | 0.692618 | 9.60437 | 5.65964 | 9.60437 | 915.186 | 2157.09 | 3114.4 | 751.719 | 0.255812 | 0.17718 | 9.6 | 3.47725 | 8.285544 | 0.1090638 | 14.7 | 6.258 | 0.193 | 5.001 | AlAl | nh2 | 1.86 | 1.515333 | 1.38242
dAlAl08-oh.cif | 1777.485 | 0.706713 | 9.59248 | 5.66118 | 9.59248 | 894.04 | 2140.61 | 3028.97 | 749.444 | 0.253908 | 0.17944 | 9.5 | 3.51427 | 5.798097 | 0.1001415 | 10.343 | 5.674 | 0.178 | 4.908 | AlAl | oh | 1.86 | 1.980751 | 1.658369
dAlAl09.cif | 2490.165 | 0.182027 | 18.64482 | 16.31629 | 18.64482 | 2667.74 | 1174.34 | 6451.47 | 16463.4 | 3.98138 | 0.72472 | 17.5 | 2.11916 | 1.191764 | 0.01164581 | 3.078 | 2.767 | 0.029 | 2.387 | AlAl | 0 | 7.134
dAlAl09-ch3.cif | 2602.378 | 0.190052 | 18.7146 | 16.34162 | 18.7146 | 2780.96 | 1223.04 | 6435.28 | 16143.6 | 3.73571 | 0.70998 | 18.7 | 1.94301 | 1.238485 | 0.01268071 | 3.338 | 2.902 | 0.033 | 2.447 | AlAl | ch3 | 7.134
dAlAl09-f.cif | 2634.089 | 0.192327 | 18.503 | 16.28195 | 18.503 | 2679.78 | 1178.29 | 6126.5 | 16401.8 | 3.74977 | 0.72118 | 17.6 | 2.13151 | 1.175811 | 0.01176878 | 3.208 | 2.806 | 0.031 | 2.596 | AlAl | f | 7.134
dAlAl09-nh2.cif | 2610.282 | 0.190569 | 18.49233 | 16.25511 | 18.49233 | 2732.28 | 1201.25 | 6303.48 | 16248.8 | 3.74866 | 0.71438 | 17.6 | 2.08195 | 1.32247 | 0.01225921 | 3.565 | 2.962 | 0.032 | 2.445 | AlAl | nh2 | 7.134
dAlAl09-oh.cif | 2618.16 | 0.191322 | 18.56077 | 16.33427 | 18.56077 | 2695.29 | 1186.09 | 6199.44 | 16350.4 | 3.76077 | 0.71952 | 17.6 | 2.10571 | 1.109004 | 0.01145843 | 3.015 | 2.764 | 0.03 | 2.61 | AlAl | oh | 7.134
dAlAl10.cif | 2810.935 | 0.106794 | 26.36467 | 21.72959 | 26.36467 | 3409.04 | 779.955 | 7303.38 | 36458.7 | 7.81076 | 0.83414 | 26.3 | 2.5588 | 1.265428 | 0.01138411 | 3.698 | 2.374 | 0.032 | 2.045 | AlAl | 0 | 10.336
dAlAl10-ch3.cif | 2923.147 | 0.110809 | 26.45184 | 21.59518 | 26.45184 | 3501.9 | 799.413 | 7214.33 | 36247.6 | 7.46744 | 0.82746 | 26.4 | 2.58719 | 1.334245 | 0.01231549 | 4.045 | 2.58 | 0.036 | 1.967 | AlAl | ch3 | 10.336
dAlAl10-f.cif | 2954.858 | 0.112219 | 26.3743 | 21.745 | 26.3743 | 3438.87 | 786.482 | 7008.46 | 36370.2 | 7.4123 | 0.8318 | 26.3 | 2.56708 | 1.247032 | 0.01218333 | 3.827 | 2.464 | 0.036 | 2.124 | AlAl | f | 10.336
dAlAl10-nh2.cif | 2931.052 | 0.111153 | 26.44527 | 21.74709 | 26.44527 | 3468.37 | 792.075 | 7125.97 | 36342.6 | 7.4668 | 0.82996 | 26.4 | 2.58181 | 1.353638 | 0.01159993 | 4.111 | 2.554 | 0.034 | 2.035 | AlAl | nh2 | 10.336
dAlAl10-oh.cif | 2938.93 | 0.111489 | 26.4026 | 21.72939 | 26.4026 | 3437.82 | 785.363 | 7044.29 | 36390.8 | 7.45669 | 0.83134 | 26.4 | 2.56646 | 1.22114 | 0.01156884 | 3.731 | 2.399 | 0.034 | 2.205 | AlAl | oh | 10.336
dCe01.cif | 2442.539 | 0.146284 | 22.66832 | 15.63048 | 22.66832 | 2797.94 | 1009.1 | 6898.27 | 21606.5 | 5.32705 | 0.77926 | 22.6 | 3.00246 | 0.9086056 | 0.02783988 | 2.335 | 2.235 | 0.068 | 6.149 | Ce | 0 | 8.407
dCe01-ch3.cif | 2554.75164 | 0.162475 | 20.83712 | 14.34764 | 20.83712 | 3026.18 | 1158.98 | 7133.28 | 19520.4 | 4.60134 | 0.7476 | 20.8 | 2.35259 | 0.9479852 | 0.07593693 | 2.547 | 2.421 | 0.194 | 7.084 | Ce | ch3 | 8.407
dCe01-f.cif | 2586.463 | 0.159249 | 22.11342 | 14.87336 | 22.10377 | 2886.25 | 1070.16 | 6720.05 | 20666.7 | 4.81182 | 0.76628 | 22.1 | 2.6489 | 0.8376896 | 0.6599747 | 2.286 | 2.256 | 1.707 | 11.729 | Ce | f | 8.407
dCe01-nh2.cif | 2562.65612 | 0.160085 | 21.91271 | 14.65388 | 21.91271 | 2967.65 | 1116.39 | 6973.73 | 20116.1 | 4.72713 | 0.75674 | 21.9 | 2.6223 | 0.9588829 | 0.1057497 | 2.58 | 2.425 | 0.271 | 7.916 | Ce | nh2 | 8.407
dCe01-oh.cif | 2570.5342 | 0.158067 | 21.91621 | 14.84943 | 21.91063 | 2915.82 | 1079.75 | 6830.95 | 20620.7 | 4.83086 | 0.7636 | 21.9 | 2.63947 | 0.846295 | 0.8788057 | 2.296 | 2.291 | 2.259 | 11.191 | Ce | oh | 8.407
dCe02.cif | 2691.05036 | 0.154102 | 19.91949 | 17.60094 | 19.91949 | 3090.82 | 1065.86 | 6916.63 | 22131.5 | 4.95258 | 0.7632 | 19.9 | 3.17728 | 0.9309354 | 0.07432042 | 2.633 | 2.327 | 0.2 | 7.069 | Ce | 0 | 8.71
dCe02-ch3.cif | 2803.263 | 0.160655 | 19.49804 | 16.04422 | 18.88909 | 3283.39 | 1133.17 | 7053.45 | 21648.5 | 4.65058 | 0.74714 | 19.4 | 3.10973 | 0.9653861 | 0.06849161 | 2.842 | 2.429 | 0.192 | 7.364 | Ce | ch3 | 8.71
dCe02-f.cif | 2834.974 | 0.162943 | 19.77899 | 17.01383 | 18.71925 | 3160.92 | 1094.07 | 6714.41 | 21842.5 | 4.63978 | 0.75602 | 19.7 | 3.25163 | 0.8311523 | 1.133696 | 2.487 | 2.322 | 3.214 | 11.61 | Ce | f | 8.71
dCe02-nh2.cif | 2811.16748 | 0.159348 | 19.77248 | 16.67161 | 19.77248 | 3251.94 | 1110.05 | 6966.23 | 22069.3 | 4.72765 | 0.75334 | 19.7 | 3.18701 | 0.9261389 | 0.1216576 | 2.738 | 2.363 | 0.342 | 8.692 | Ce | nh2 | 8.71
dCe02-oh.cif | 2819.04556 | 0.161923 | 19.79048 | 16.7657 | 19.78887 | 3193.13 | 1104.5 | 6821.15 | 21786.7 | 4.65406 | 0.7536 | 19.7 | 3.24376 | 0.8669471 | 0.6300005 | 2.576 | 2.334 | 1.776 | 11.012 | Ce | oh | 8.71
dCe03.cif | 2282.5174 | 0.289781 | 14.61989 | 11.83265 | 14.61989 | 2112.46 | 1615.06 | 5573.38 | 7947.54 | 2.09683 | 0.60762 | 14.6 | 2.9897 | 0.9163783 | 0.03461091 | 2.179 | 2.787 | 0.079 | 5.776 | Ce | 0 | 6.111
dCe03-ch3.cif | 2394.73004 | 0.300236 | 13.32665 | 10.30061 | 13.32665 | 2310.31 | 1744.29 | 5809.74 | 7658.77 | 1.92595 | 0.57824 | 13.3 | 2.72482 | 1.071297 | 0.02087918 | 2.661 | 2.975 | 0.05 | 4.919 | Ce | ch3 | 6.111
dCe03-f.cif | 2426.441 | 0.30849 | 13.9079 | 11.17697 | 13.58714 | 2183 | 1671.36 | 5417.87 | 7758.62 | 1.92557 | 0.59402 | 13.9 | 2.81725 | 0.875658 | 1.088425 | 2.215 | 2.868 | 2.641 | 11.659 | Ce | f | 6.111
dCe03-nh2.cif | 2402.63452 | 0.301717 | 13.86614 | 10.92475 | 13.86614 | 2254.25 | 1704.74 | 5650.11 | 7749.73 | 1.94242 | 0.58606 | 13.8 | 2.8567 | 0.9934038 | 0.1302737 | 2.48 | 2.943 | 0.313 | 7.949 | Ce | nh2 | 6.111
dCe03-oh.cif | 2410.5126 | 0.303778 | 13.92121 | 11.04658 | 13.90849 | 2220.52 | 1685.18 | 5547.41 | 7776.67 | 1.9428 | 0.59018 | 13.9 | 2.82439 | 0.8704294 | 0.6981917 | 2.19 | 2.834 | 1.683 | 11.203 | Ce | oh | 6.111
dCe04.cif | 2250.3678 | 0.343124 | 12.20198 | 10.12903 | 12.19963 | 2039.14 | 1872.35 | 5456.78 | 5918.7 | 1.58386 | 0.54346 | 12.1 | 3.18459 | 1.223658 | 0.07643195 | 2.838 | 3.427 | 0.172 | 7.371 | Ce | 0 | 5.806
dCe04-ch3.cif | 2362.58044 | 0.358262 | 10.89789 | 9.339 | 10.88999 | 2234.84 | 2040.81 | 5696.43 | 5522.89 | 1.40774 | 0.50434 | 10.8 | 2.52548 | 1.303485 | 0.0198935 | 3.172 | 3.434 | 0.047 | 4.357 | Ce | ch3 | 5.806
dCe04-f.cif | 2394.292 | 0.367025 | 11.65936 | 9.54511 | 11.64238 | 2116.67 | 1953.96 | 5323.79 | 5684.79 | 1.42982 | 0.52478 | 11.6 | 2.46694 | 1.225613 | 1.06921 | 3.022 | 3.505 | 2.56 | 11.909 | Ce | f | 5.806
dCe04-nh2.cif | 2370.48492 | 0.356508 | 11.55047 | 9.57476 | 11.54475 | 2181.55 | 1975.79 | 5542.06 | 5728.06 | 1.45517 | 0.51878 | 11.5 | 2.58453 | 1.170981 | 0.09069874 | 2.866 | 3.329 | 0.215 | 7.337 | Ce | nh2 | 5.806
dCe04-oh.cif | 2378.363 | 0.359265 | 11.73886 | 9.6101 | 11.71869 | 2154.04 | 1959.45 | 5454.06 | 5757.5 | 1.45781 | 0.52374 | 11.7 | 2.52263 | 1.104091 | 0.6487656 | 2.715 | 3.379 | 1.543 | 10.734 | Ce | oh | 5.806
dCe05.cif | 2050.13308 | 0.316677 | 13.85445 | 11.86201 | 13.85445 | 1947.34 | 1811.43 | 5720.11 | 6101.24 | 1.79217 | 0.56754 | 13 | 2.20495 | 0.9645603 | 0.1068223 | 2.058 | 2.92 | 0.219 | 7.654 | Ce | 0 | 4.107
dCe05-ch3.cif | 2162.34572 | 0.333664 | 13.08426 | 10.91514 | 13.07858 | 2152.89 | 2000.55 | 5995.7 | 5664.41 | 1.57751 | 0.52636 | 13 | 3.41629 | 1.234297 | 0.04115901 | 2.758 | 3.251 | 0.089 | 5.284 | Ce | ch3 | 4.107
dCe05-f.cif | 2194.057 | 0.33799 | 13.96742 | 11.55538 | 13.96742 | 2020.33 | 1874.23 | 5545.24 | 5952.67 | 1.63384 | 0.55222 | 13.1 | 2.19894 | 0.9126742 | 0.9995183 | 2.086 | 2.969 | 2.193 | 11.488 | Ce | f | 4.107
dCe05-nh2.cif | 2170.2502 | 0.334964 | 13.24353 | 11.14634 | 13.24353 | 2106.16 | 1957.6 | 5844.21 | 5776.67 | 1.60292 | 0.53692 | 13 | 2.69072 | 1.073567 | 0.2032024 | 2.417 | 3.078 | 0.441 | 8.566 | Ce | nh2 | 4.107
dCe05-oh.cif | 2178.12828 | 0.336056 | 13.50622 | 11.31009 | 13.50622 | 2046.99 | 1901.91 | 5659.5 | 5867.04 | 1.62211 | 0.54512 | 13.1 | 2.42167 | 0.9114966 | 0.1717071 | 2.07 | 2.934 | 0.374 | 8.202 | Ce | oh | 4.107
dCe06.cif | 1641.60012 | 0.716049 | 7.92414 | 6.84654 | 7.92414 | 989.235 | 2598.48 | 3628.92 | 903.089 | 0.33129 | 0.23722 | 7.9 | 1.9248 | 1.63383 | 0.1650828 | 2.723 | 4.14 | 0.271 | 7.771 | Ce | 0 | 1.536
dCe06-ch3.cif | 1753.81276 | 0.759788 | 7.54927 | 6.25311 | 7.54927 | 829.223 | 2163.34 | 2847.3 | 641.502 | 0.220272 | 0.16736 | 7.3 | 2.83222 | 2.039962 | 0.08438757 | 3.612 | 4.627 | 0.148 | 6.452 | Ce | ch3 | 1.536
dCe06-f.cif | 1785.524 | 0.77121 | 7.98233 | 6.80567 | 7.98233 | 916.285 | 2383.33 | 3090.38 | 797.899 | 0.269109 | 0.20754 | 7.2 | 2.47326 | 1.209231 | 2.127667 | 2.197 | 4.03 | 3.799 | 12.655 | Ce | f | 1.536
dCe06-nh2.cif | 1761.71724 | 0.761502 | 7.57665 | 6.32518 | 7.57665 | 863.708 | 2248.26 | 2952.4 | 710.325 | 0.24281 | 0.1849 | 7.3 | 2.77393 | 1.966425 | 0.3161688 | 3.5 | 4.494 | 0.557 | 8.742 | Ce | nh2 | 1.536
dCe06-oh.cif | 1769.59532 | 0.764486 | 7.97863 | 6.76037 | 7.97863 | 863.495 | 2246.48 | 2938.54 | 764.911 | 0.260306 | 0.199 | 7.2 | 2.58141 | 0.9817467 | 1.672134 | 1.773 | 3.807 | 2.959 | 11.785 | Ce | oh | 1.536
dCe07.cif | 1865.92092 | 0.3669 | 11.54576 | 9.57528 | 11.54001 | 1778.27 | 2105.7 | 5739.16 | 4315.07 | 1.39264 | 0.51096 | 11.5 | 2.90179 | 0.7735956 | 0.06163177 | 1.517 | 2.708 | 0.115 | 6.99 | Ce | 0 | 4.451
dCe07-ch3.cif | 1978.13356 | 0.390026 | 10.88765 | 7.73817 | 10.87344 | 1981.78 | 2353.08 | 6033.14 | 3839.1 | 1.16874 | 0.45584 | 10.8 | 2.67638 | 0.9150307 | 0.05763008 | 1.892 | 2.866 | 0.114 | 6.877 | Ce | ch3 | 4.451
dCe07-f.cif | 2009.845 | 0.393416 | 11.41963 | 8.79311 | 11.3957 | 1857.29 | 2189.36 | 5564.99 | 4173.44 | 1.25048 | 0.49196 | 11.4 | 2.71912 | 0.7160756 | 1.284179 | 1.516 | 2.718 | 2.581 | 12.026 | Ce | f | 4.451
dCe07-nh2.cif | 1986.03804 | 0.389685 | 10.98197 | 8.53735 | 10.96023 | 1929.33 | 2279.69 | 5850.1 | 4000.85 | 1.21313 | 0.47274 | 10.9 | 2.77785 | 0.8958649 | 0.1485369 | 1.859 | 2.811 | 0.295 | 8.062 | Ce | nh2 | 4.451
dCe07-oh.cif | 1993.91612 | 0.390719 | 11.30406 | 8.63418 | 11.2128 | 1899.39 | 2241.39 | 5736.59 | 4085.23 | 1.23383 | 0.48208 | 11.3 | 2.71241 | 0.7329595 | 1.394743 | 1.54 | 2.685 | 2.781 | 11.38 | Ce | oh | 4.451
dCe08.cif | 1673.74972 | 0.643471 | 8.40582 | 7.4562 | 8.40582 | 1056.11 | 2445.08 | 3799.83 | 1270.4 | 0.457083 | 0.29412 | 8 | 2.57616 | 1.156881 | 0.08842421 | 1.98 | 3.707 | 0.148 | 7.442 | Ce | 0 | 1.86
dCe08-ch3.cif | 1785.96236 | 0.686686 | 8.08359 | 6.67278 | 8.08359 | 998.594 | 2312.17 | 3367.14 | 914.304 | 0.308292 | 0.2117 | 8 | 2.97827 | 1.591135 | 0.122063 | 2.883 | 4.236 | 0.218 | 7.246 | Ce | ch3 | 1.86
dCe08-f.cif | 1817.673 | 0.701487 | 8.38679 | 7.23569 | 8.38679 | 1078.93 | 2507.5 | 3574.56 | 1092.39 | 0.361917 | 0.25388 | 8 | 2.62014 | 0.9492277 | 1.736836 | 1.77 | 3.673 | 3.157 | 12.302 | Ce | f | 1.86
dCe08-nh2.cif | 1793.86684 | 0.687049 | 8.12506 | 6.78757 | 8.113 | 1029.44 | 2374.35 | 3455.87 | 1011.86 | 0.339685 | 0.23338 | 8.1 | 2.99383 | 1.46356 | 0.1293296 | 2.668 | 4.036 | 0.232 | 7.86 | Ce | nh2 | 1.86
dCe08-oh.cif | 1801.74492 | 0.691648 | 8.41869 | 7.26356 | 8.41869 | 1032.94 | 2387.87 | 3452.44 | 1062.49 | 0.355123 | 0.24562 | 8 | 2.75751 | 0.8571067 | 1.547389 | 1.587 | 3.527 | 2.788 | 11.367 | Ce | oh | 1.86
dCe09.cif | 2514.4248 | 0.280322 | 15.51489 | 11.70055 | 14.03758 | 2541.76 | 1706.47 | 6087.53 | 9175.25 | 2.19748 | 0.616 | 15.5 | 3.11834 | 0.8116758 | 0.09306303 | 2.146 | 2.601 | 0.234 | 7.839 | Ce | 0 | 7.09
dCe09-ch3.cif | 2626.63744 | 0.306477 | 14.72722 | 10.83221 | 14.72162 | 2744.63 | 1928.53 | 6292.57 | 8054.6 | 1.84667 | 0.56596 | 14.7 | 3.00339 | 0.9801539 | 0.03807149 | 2.688 | 2.855 | 0.1 | 6.296 | Ce | ch3 | 7.09
dCe09-f.cif | 2658.349 | 0.308525 | 15.01798 | 11.08036 | 15.00108 | 2617.14 | 1829.16 | 5928.73 | 8409.89 | 1.90513 | 0.58778 | 15 | 3.11766 | 0.8094427 | 0.837362 | 2.26 | 2.706 | 2.226 | 11.534 | Ce | f | 7.09
dCe09-nh2.cif | 2634.54192 | 0.310932 | 14.8287 | 10.92385 | 14.81453 | 2689.21 | 1911.3 | 6147.01 | 8011.19 | 1.8312 | 0.56938 | 14.8 | 3.15571 | 0.886606 | 0.06642521 | 2.447 | 2.792 | 0.175 | 7.963 | Ce | nh2 | 7.09
dCe09-oh.cif | 2642.42 | 0.299768 | 15.17974 | 11.10856 | 15.17974 | 2637.54 | 1801.89 | 6010.95 | 8678.66 | 1.97787 | 0.5929 | 15.1 | 3.05819 | 0.7303673 | 0.09461024 | 2.039 | 2.589 | 0.25 | 7.789 | Ce | oh | 7.09
dCe10.cif | 2643.0232 | 0.235456 | 17.4327 | 13.23341 | 17.42564 | 2699.5 | 1448.23 | 6150.74 | 12608.1 | 2.87272 | 0.6764 | 17.4 | 3.10216 | 0.8476562 | 0.02534976 | 2.352 | 2.592 | 0.067 | 5.391 | Ce | 0 | 7.806
dCe10-ch3.cif | 2755.23584 | 0.241722 | 17.16153 | 12.45368 | 17.15678 | 2908.19 | 1536.47 | 6356.36 | 12466.1 | 2.7247 | 0.65862 | 17.1 | 2.83623 | 0.9090858 | 0.02939857 | 2.625 | 2.711 | 0.081 | 5.756 | Ce | ch3 | 7.806
dCe10-f.cif | 2786.947 | 0.259284 | 16.80155 | 12.47736 | 16.78872 | 2784.52 | 1560.07 | 6016.83 | 11648.8 | 2.51709 | 0.65264 | 16.8 | 3.0395 | 0.7710443 | 0.9544495 | 2.264 | 2.643 | 2.66 | 11.757 | Ce | f | 7.806
dCe10-nh2.cif | 2763.14032 | 0.224751 | 18.25209 | 13.01655 | 18.13885 | 2865.74 | 1403.72 | 6245.66 | 14071.1 | 3.06668 | 0.68924 | 18.2 | 2.85532 | 0.8817869 | 0.09120058 | 2.555 | 2.66 | 0.252 | 8.012 | Ce | nh2 | 7.806
dCe10-oh.cif | 2771.0184 | 0.249013 | 17.09484 | 12.56508 | 17.09077 | 2827.07 | 1529.91 | 6143.88 | 12203.7 | 2.65215 | 0.66042 | 17 | 2.98401 | 0.8455736 | 0.6401978 | 2.46 | 2.694 | 1.774 | 10.889 | Ce | oh | 7.806
dCe12.cif | 2658.90076 | 0.162761 | 20.19731 | 18.04361 | 20.19731 | 3005.32 | 1107.85 | 6806.63 | 20383.6 | 4.61659 | 0.7514 | 20.1 | 3.39526 | 0.8840982 | 0.04099438 | 2.475 | 2.352 | 0.109 | 6.386 | Ce | 0 | 8.406
dCe12-ch3.cif | 2771.1134 | 0.169029 | 19.43166 | 15.94101 | 19.37142 | 3218.73 | 1182.32 | 6994.76 | 20018.3 | 4.35026 | 0.73532 | 19.4 | 3.43102 | 0.9674468 | 0.07181229 | 2.814 | 2.535 | 0.199 | 7.491 | Ce | ch3 | 8.406
dCe12-f.cif | 2802.824 | 0.171724 | 19.77303 | 16.82023 | 19.75905 | 3084.72 | 1138.14 | 6627.72 | 20180 | 4.33579 | 0.74456 | 19.7 | 3.474 | 0.9245838 | 0.8373696 | 2.719 | 2.522 | 2.347 | 11.75 | Ce | f | 8.406
dCe12-nh2.cif | 2779.01788 | 0.169964 | 19.77395 | 16.33336 | 19.76455 | 3152.3 | 1161.01 | 6830.91 | 20085.5 | 4.35245 | 0.73976 | 19.7 | 3.49897 | 0.964604 | 0.1543711 | 2.811 | 2.484 | 0.429 | 8.459 | Ce | nh2 | 8.406
dCe12-oh.cif | 2786.89596 | 0.170641 | 19.72604 | 16.53375 | 19.71252 | 3120.41 | 1150.59 | 6742.72 | 20130.8 | 4.34994 | 0.74228 | 19.7 | 3.47645 | 0.8762331 | 0.7743382 | 2.571 | 2.407 | 2.158 | 10.939 | Ce | oh | 8.406
dCe13.cif | 2082.28268 | 0.293265 | 14.26401 | 12.34796 | 14.26401 | 2037.5 | 1728.07 | 5892.52 | 7031.91 | 2.03366 | 0.5964 | 13.7 | 2.53052 | 0.859513 | 0.06291173 | 1.874 | 2.701 | 0.131 | 6.901 | Ce | 0 | 4.457
dCe13-ch3.cif | 2194.49532 | 0.30822 | 13.76721 | 11.51043 | 13.76721 | 2242.97 | 1897.12 | 6155.07 | 6590.17 | 1.80845 | 0.5574 | 13.7 | 3.54593 | 0.9825734 | 0.06698579 | 2.249 | 2.909 | 0.147 | 7.008 | Ce | ch3 | 4.457
dCe13-f.cif | 2226.206 | 0.313291 | 14.29278 | 12.08384 | 14.29278 | 2113.48 | 1791.12 | 5717.12 | 6856.84 | 1.85483 | 0.5811 | 13.7 | 2.54603 | 0.7728875 | 1.311648 | 1.808 | 2.671 | 2.92 | 11.905 | Ce | f | 4.457
dCe13-nh2.cif | 2202.3998 | 0.309781 | 13.70338 | 11.52212 | 13.7002 | 2196.55 | 1860.56 | 6006.05 | 6701.7 | 1.83245 | 0.56766 | 13.7 | 3.86517 | 0.9022759 | 0.2124955 | 2.078 | 2.788 | 0.468 | 8.768 | Ce | nh2 | 4.457
dCe13-oh.cif | 2210.27788 | 0.311427 | 13.67032 | 11.60102 | 13.67032 | 2135.02 | 1811.58 | 5817.02 | 6782.51 | 1.84794 | 0.5755 | 13.6 | 4.52337 | 0.7255723 | 0.1370868 | 1.692 | 2.594 | 0.303 | 7.943 | Ce | oh | 4.457
dCeCe01.cif | 3323.35484 | 0.179379 | 21.24818 | 18.72655 | 21.24818 | 3113.19 | 1011.91 | 5641.21 | 23760.1 | 4.30542 | 0.7723 | 21.2 | 1.99987 | 0.8281598 | 0.02377116 | 2.881 | 2.401 | 0.079 | 4.834 | CeCe | 0 | 8.407
dCeCe01-ch3.cif | 3435.56748 | 0.185301 | 21.22231 | 18.14155 | 21.22231 | 3191.57 | 1036.64 | 5594.35 | 23507.6 | 4.12053 | 0.76354 | 21.2 | 2.00369 | 0.8755549 | 0.02124831 | 3.14 | 2.488 | 0.073 | 4.539 | CeCe | ch3 | 8.407
dCeCe01-f.cif | 3467.279 | 0.186991 | 21.26287 | 18.723 | 21.26287 | 3128.3 | 1015.98 | 5433.31 | 23670.3 | 4.11112 | 0.76874 | 21.2 | 2.00952 | 0.7837975 | 0.01384371 | 2.847 | 2.407 | 0.048 | 3.537 | CeCe | f | 8.407
dCeCe01-nh2.cif | 3443.47196 | 0.186825 | 21.09787 | 18.5422 | 21.09787 | 3136.79 | 1024.87 | 5485.71 | 23408.7 | 4.09378 | 0.76482 | 19.3 | 2.00152 | 0.8477761 | 0.02584601 | 3.049 | 2.502 | 0.089 | 4.7 | CeCe | nh2 | 8.407
dCeCe01-oh.cif | 3451.35004 | 0.188028 | 21.02192 | 18.48295 | 21.02192 | 3131.62 | 1027.42 | 5464.18 | 23327.4 | 4.07025 | 0.76532 | 19.2 | 2.0138 | 0.8050493 | 0.01767424 | 2.908 | 2.462 | 0.061 | 4.906 | CeCe | oh | 8.407
dCeCe02.cif | 3355.50444 | 0.168831 | 21.58622 | 19.06706 | 21.58622 | 3177.53 | 962.783 | 5702.64 | 25852.3 | 4.63966 | 0.78332 | 20 | 2.10667 | 0.748504 | 0.01698701 | 2.643 | 2.197 | 0.057 | 3.984 | CeCe | 0 | 8.71
dCeCe02-ch3.cif | 3467.71708 | 0.175702 | 21.0995 | 18.19434 | 21.0995 | 3256.77 | 993.722 | 5655.72 | 25337.8 | 4.40018 | 0.77312 | 19.7 | 2.39523 | 0.8236923 | 0.02537693 | 2.991 | 2.419 | 0.088 | 5.035 | CeCe | ch3 | 8.71
dCeCe02-f.cif | 3499.428 | 0.176052 | 21.56741 | 19.0491 | 21.56741 | 3195.43 | 968.097 | 5498.92 | 25758.9 | 4.43278 | 0.7804 | 20 | 2.11187 | 0.7280813 | 0.01971751 | 2.68 | 2.229 | 0.069 | 4.25 | CeCe | f | 8.71
dCeCe02-nh2.cif | 3475.62156 | 0.176834 | 20.91176 | 18.5432 | 20.91176 | 3213.96 | 984.733 | 5568.68 | 25306.8 | 4.38479 | 0.77538 | 20 | 2.53192 | 0.8030512 | 0.01639994 | 2.924 | 2.364 | 0.057 | 4.36 | CeCe | nh2 | 8.71
dCeCe02-oh.cif | 3483.49964 | 0.175367 | 21.54686 | 19.03276 | 21.54686 | 3187.04 | 966.194 | 5509.55 | 25705.6 | 4.44382 | 0.7793 | 20 | 2.11613 | 0.7450023 | 0.03157744 | 2.727 | 2.242 | 0.11 | 5.52 | CeCe | oh | 8.71
dCeCe03.cif | 3131.18364 | 0.326274 | 17.41886 | 13.04074 | 17.41773 | 2524.88 | 1584.38 | 4855.97 | 9933.91 | 1.91054 | 0.62336 | 17.4 | 2.6001 | 0.8484318 | 0.01532967 | 2.761 | 2.978 | 0.048 | 3.972 | CeCe | 0 | 5.822
dCeCe03-ch3.cif | 3243.39628 | 0.331657 | 17.65185 | 12.82757 | 17.64984 | 2614.77 | 1610.15 | 4854.87 | 9937.15 | 1.84504 | 0.61192 | 17.6 | 2.6358 | 0.9591423 | 0.01541594 | 3.219 | 3.274 | 0.05 | 3.747 | CeCe | ch3 | 5.822
dCeCe03-f.cif | 3275.107 | 0.349097 | 17.19266 | 12.63319 | 17.19266 | 2519.84 | 1617.47 | 4633.32 | 9494.05 | 1.74571 | 0.60942 | 17.1 | 2.60165 | 0.8170126 | 0.01648801 | 2.78 | 3.003 | 0.054 | 3.977 | CeCe | f | 5.822
dCeCe03-nh2.cif | 3251.30076 | 0.335035 | 17.53439 | 12.90741 | 17.53342 | 2586.11 | 1604.81 | 4789.98 | 9913.44 | 1.83616 | 0.61518 | 17.5 | 2.60672 | 0.9325695 | 0.01476332 | 3.139 | 3.159 | 0.048 | 3.952 | CeCe | nh2 | 5.822
dCeCe03-oh.cif | 3259.17884 | 0.332724 | 17.69166 | 13.45449 | 17.69166 | 2577.05 | 1584.33 | 4761.68 | 10148.3 | 1.87513 | 0.6239 | 17.6 | 2.6017 | 0.7405051 | 0.01534129 | 2.52 | 2.919 | 0.05 | 4.186 | CeCe | oh | 5.822
dCeCe04.cif | 3163.33324 | 0.295856 | 18.29982 | 14.42834 | 18.29982 | 2610 | 1470.01 | 4968.68 | 11633.4 | 2.21466 | 0.65522 | 18.2 | 2.54556 | 0.7985488 | 0.01612223 | 2.634 | 2.814 | 0.051 | 4.23 | CeCe | 0 | 6.12
dCeCe04-ch3.cif | 3275.54588 | 0.310287 | 18.1542 | 13.59819 | 18.1542 | 2734.96 | 1560.18 | 5028.19 | 11062.3 | 2.03379 | 0.63106 | 18.1 | 2.57139 | 0.8639503 | 0.01312758 | 2.943 | 3.051 | 0.043 | 4.037 | CeCe | ch3 | 6.12
dCeCe04-f.cif | 3307.257 | 0.318388 | 17.8911 | 13.90733 | 17.8911 | 2652.17 | 1537.57 | 4829.23 | 11003.9 | 2.00365 | 0.63794 | 17.8 | 2.54366 | 0.7436169 | 0.01874665 | 2.569 | 2.839 | 0.062 | 4.367 | CeCe | f | 6.12
dCeCe04-nh2.cif | 3283.45036 | 0.313254 | 18.02332 | 13.70446 | 18.02332 | 2697.11 | 1549.56 | 4946.67 | 11032.7 | 2.02347 | 0.63386 | 18 | 2.54583 | 0.848642 | 0.0137051 | 2.898 | 3.037 | 0.045 | 4.186 | CeCe | nh2 | 6.12
dCeCe04-oh.cif | 3291.32844 | 0.307168 | 18.41397 | 14.58027 | 18.41397 | 2664.02 | 1497.23 | 4874.28 | 11507.8 | 2.10556 | 0.64676 | 18.4 | 2.54577 | 0.7264065 | 0.01367229 | 2.501 | 2.82 | 0.045 | 3.788 | CeCe | oh | 6.12
dCeCe05.cif | 2714.58716 | 0.46698 | 11.813 | 9.86947 | 11.813 | 2145.35 | 2222.48 | 4759.27 | 4624.73 | 1.02596 | 0.4791 | 11.5 | 2.78585 | 0.8838505 | 0.02504985 | 2.488 | 3.069 | 0.068 | 4.819 | CeCe | 0 | 4.107
dCeCe05-ch3.cif | 2802.60924 | 0.48194 | 11.77656 | 9.70063 | 11.77656 | 2132.71 | 2208.55 | 4582.62 | 4448.79 | 0.955927 | 0.4607 | 11 | 2.59214 | 0.6850088 | 0.03675147 | 2.008 | 2.929 | 0.103 | 5.61 | CeCe | ch3 | 4.107
dCeCe05-f.cif | 2858.511 | 0.480589 | 12.28358 | 10.31648 | 12.28358 | 2085.24 | 2111.23 | 4393.02 | 4757.1 | 1.00219 | 0.48164 | 11.5 | 2.51786 | 0.6894411 | 0.03778191 | 2.057 | 2.881 | 0.108 | 5.774 | CeCe | f | 4.107
dCeCe05-nh2.cif | 2834.70428 | 0.496968 | 11.37727 | 9.55851 | 11.37727 | 2143.62 | 2263.15 | 4553.92 | 4271.23 | 0.907382 | 0.45094 | 11.1 | 2.82698 | 0.9300303 | 0.04621293 | 2.725 | 3.27 | 0.131 | 5.861 | CeCe | nh2 | 4.107
dCeCe05-oh.cif | 2842.58236 | 0.502309 | 11.23446 | 9.47775 | 11.23446 | 2151.66 | 2289.7 | 4558.34 | 4218.75 | 0.893752 | 0.44894 | 11.2 | 4.17294 | 0.7035956 | 0.03201314 | 2.089 | 2.965 | 0.091 | 5.193 | CeCe | oh | 4.107
dCeCe06.cif | 2522.41596 | 1.05257 | 8.8446 | 6.35685 | 8.8446 | 757.101 | 1902.54 | 1807.52 | 700.14 | 0.167153 | 0.17594 | 8.8 | 3.16813 | 2.1054 | 0.07651395 | 5.342 | 4.807 | 0.193 | 5.788 | CeCe | 0 | 1.541
dCeCe06-ch3.cif | 2634.6286 | 1.10157 | 7.59594 | 5.41911 | 7.59594 | 741.21 | 1866.3 | 1694.21 | 545.215 | 0.124622 | 0.13728 | 7.5 | 3.17526 | 2.205378 | 0.1169045 | 5.841 | 5.046 | 0.308 | 6.122 | CeCe | ch3 | 1.541
dCeCe06-f.cif | 2666.34 | 1.10329 | 8.85138 | 6.02692 | 8.85138 | 754.286 | 1879.56 | 1703.6 | 691.699 | 0.156224 | 0.17236 | 8.8 | 3.36969 | 1.8039 | 0.1320162 | 4.841 | 4.652 | 0.352 | 6.351 | CeCe | f | 1.541
dCeCe06-nh2.cif | 2642.53308 | 1.05481 | 9.03352 | 6.00729 | 9.03352 | 785.427 | 1888.02 | 1789.91 | 753.053 | 0.171613 | 0.18102 | 9 | 3.43664 | 2.084561 | 0.07227913 | 5.541 | 4.857 | 0.191 | 5.665 | CeCe | nh2 | 1.541
dCeCe06-oh.cif | 2650.41116 | 1.10447 | 8.88157 | 5.60671 | 8.88157 | 746.628 | 1873.66 | 1696.44 | 663.799 | 0.150824 | 0.16658 | 8.8 | 3.49862 | 1.65564 | 0.06715939 | 4.419 | 4.612 | 0.178 | 5.745 | CeCe | oh | 1.541
dCeCe07.cif | 2746.73676 | 0.424923 | 12.38405 | 10.41858 | 12.38405 | 2270.96 | 2115.67 | 4978.96 | 5575.02 | 1.22229 | 0.51938 | 12.1 | 2.82568 | 0.6932209 | 0.01893156 | 1.998 | 2.783 | 0.052 | 4.525 | CeCe | 0 | 4.458
dCeCe07-ch3.cif | 2858.9494 | 0.442467 | 12.28799 | 9.86912 | 12.28799 | 2291.16 | 2135.38 | 4826.08 | 5299.1 | 1.1162 | 0.49388 | 11.5 | 2.6061 | 0.7696044 | 0.02133651 | 2.295 | 3.002 | 0.061 | 4.696 | CeCe | ch3 | 4.458
dCeCe07-f.cif | 2890.66 | 0.444355 | 12.4766 | 10.50354 | 12.4766 | 2261.74 | 2093.73 | 4711.85 | 5549.85 | 1.15619 | 0.51376 | 12 | 2.73455 | 0.5488284 | 0.03597794 | 1.68 | 2.643 | 0.104 | 5.713 | CeCe | f | 4.458
dCeCe07-nh2.cif | 2866.85388 | 0.446344 | 12.169 | 10.28594 | 12.169 | 2262.91 | 2121.67 | 4753.43 | 5337.34 | 1.12115 | 0.50042 | 11.8 | 2.78326 | 0.745217 | 0.02441701 | 2.23 | 2.944 | 0.07 | 4.805 | CeCe | nh2 | 4.458
dCeCe07-oh.cif | 2874.73196 | 0.451824 | 11.9632 | 10.17017 | 11.9632 | 2252.04 | 2131.55 | 4717.65 | 5267.86 | 1.10353 | 0.4986 | 11.9 | 4.22984 | 0.6041877 | 0.03061155 | 1.83 | 2.749 | 0.088 | 5.289 | CeCe | oh | 4.458
dCeCe08.cif | 2554.56556 | 0.934948 | 10.23063 | 7.10148 | 10.23063 | 899.627 | 1982.8 | 2120.76 | 1034.38 | 0.243842 | 0.22798 | 10.2 | 3.41653 | 1.699232 | 0.03131648 | 4.378 | 4.394 | 0.08 | 4.635 | CeCe | 0 | 1.86
dCeCe08-ch3.cif | 2666.7782 | 0.952716 | 10.12759 | 5.80519 | 10.12759 | 922.118 | 1983.85 | 2082.31 | 958.815 | 0.216518 | 0.20628 | 10.1 | 3.47683 | 1.617259 | 0.04762301 | 4.351 | 4.444 | 0.127 | 5.516 | CeCe | ch3 | 1.86
dCeCe08-f.cif | 2698.489 | 0.980951 | 10.19585 | 6.72914 | 10.19464 | 900.591 | 1971.52 | 2009.8 | 1020.49 | 0.227738 | 0.2234 | 10.1 | 3.57028 | 1.172419 | 0.05669839 | 3.201 | 4.131 | 0.153 | 5.66 | CeCe | f | 1.86
dCeCe08-nh2.cif | 2674.68268 | 0.976541 | 9.87 | 5.94277 | 9.87 | 894.289 | 1966.26 | 2013.5 | 946.928 | 0.213202 | 0.2082 | 9.8 | 3.52113 | 1.597954 | 0.04561289 | 4.311 | 4.417 | 0.122 | 5.426 | CeCe | nh2 | 1.86
dCeCe08-oh.cif | 2682.56076 | 0.987284 | 10.15833 | 6.30135 | 10.15833 | 879.77 | 1949.88 | 1975 | 973.49 | 0.218539 | 0.21576 | 10.1 | 3.62162 | 1.166282 | 0.0357867 | 3.165 | 4.169 | 0.096 | 5.213 | CeCe | oh | 1.86
dCeCe09.cif | 3395.24064 | 0.246528 | 17.67979 | 15.28186 | 17.67979 | 2832.34 | 1238.47 | 5023.65 | 16268.6 | 2.88552 | 0.71136 | 17.1 | 2.45192 | 0.7286323 | 0.01148667 | 2.591 | 2.625 | 0.039 | 3.344 | CeCe | 0 | 7.134
dCeCe09-ch3.cif | 3507.45328 | 0.253288 | 18.24972 | 15.66283 | 18.24972 | 2919.25 | 1269.52 | 5012.15 | 16083.5 | 2.76144 | 0.69944 | 16.6 | 2.02162 | 0.7536204 | 0.01568089 | 2.764 | 2.689 | 0.055 | 4.414 | CeCe | ch3 | 7.134
dCeCe09-f.cif | 3539.164 | 0.255723 | 17.93637 | 15.42188 | 17.93637 | 2842.13 | 1236.68 | 4836.03 | 16297.8 | 2.77316 | 0.70916 | 17 | 2.325 | 0.6697845 | 0.01893102 | 2.488 | 2.516 | 0.067 | 4.143 | CeCe | f | 7.134
dCeCe09-nh2.cif | 3515.35776 | 0.255477 | 18.01407 | 15.43651 | 18.01407 | 2887.78 | 1263.84 | 4946.97 | 16032.5 | 2.74648 | 0.70166 | 16.9 | 2.26791 | 0.7448999 | 0.02446408 | 2.738 | 2.676 | 0.086 | 5.064 | CeCe | nh2 | 7.134
dCeCe09-oh.cif | 3523.23584 | 0.25891 | 17.33827 | 15.0144 | 17.33827 | 2847.76 | 1260.25 | 4867.51 | 15887.4 | 2.71554 | 0.70308 | 17.2 | 2.59729 | 0.6875056 | 0.01844895 | 2.54 | 2.571 | 0.065 | 4.8 | CeCe | oh | 7.134
dCeCe10.cif | 3716.01024 | 0.138198 | 26.18348 | 22.04207 | 26.18348 | 3565.1 | 798.442 | 5777.5 | 37011 | 5.9979 | 0.8289 | 26.1 | 2.48148 | 0.8879368 | 0.02152847 | 3.447 | 2.3 | 0.08 | 4.772 | CeCe | 0 | 10.336
dCeCe10-ch3.cif | 3828.22288 | 0.142287 | 26.17 | 22.01106 | 26.17 | 3666.88 | 820.748 | 5768.26 | 36740 | 5.77945 | 0.82234 | 26.1 | 2.4952 | 0.8480106 | 0.01802403 | 3.398 | 2.296 | 0.069 | 4.23 | CeCe | ch3 | 10.336
dCeCe10-f.cif | 3859.934 | 0.143508 | 26.18928 | 22.05675 | 26.18928 | 3585.78 | 802.835 | 5594.35 | 36908.6 | 5.75828 | 0.82636 | 26.1 | 2.48923 | 0.8271456 | 0.01632152 | 3.341 | 2.236 | 0.063 | 4.259 | CeCe | f | 10.336
dCeCe10-nh2.cif | 3836.12736 | 0.142858 | 26.10946 | 22.13332 | 26.10927 | 3607.23 | 808.969 | 5662.73 | 36765.7 | 5.77159 | 0.82452 | 26.1 | 2.47781 | 0.887833 | 0.02267912 | 3.555 | 2.448 | 0.087 | 4.825 | CeCe | nh2 | 10.336
dCeCe10-oh.cif | 3844.00544 | 0.142917 | 26.18414 | 22.07307 | 26.18414 | 3592.92 | 804.438 | 5628.71 | 36882.4 | 5.77804 | 0.82578 | 26.1 | 2.4894 | 0.8177491 | 0.01821017 | 3.292 | 2.201 | 0.07 | 4.502 | CeCe | oh | 10.336
dCo01.cif | 2117.80778 | 0.139638 | 22.98121 | 14.77014 | 22.98121 | 2752.97 | 1093.1 | 7828.13 | 19277.1 | 5.48147 | 0.76542 | 22.9 | 3.20478 | 1.122937 | 0.01227685 | 2.492 | 2.388 | 0.026 | 2.058 | Co | 0 | 8.407
dCo01-ch3.cif | 2230.02042 | 0.148866 | 21.90339 | 13.63639 | 21.90339 | 2967.91 | 1193.1 | 8014.65 | 18504.4 | 4.99699 | 0.74388 | 21.9 | 2.97454 | 1.157064 | 0.01165909 | 2.703 | 2.55 | 0.026 | 2.323 | Co | ch3 | 8.407
dCo01-f.cif | 2261.731 | 0.151886 | 22.47907 | 14.02594 | 22.47907 | 2839.89 | 1148.47 | 7561.43 | 18648 | 4.96518 | 0.75414 | 22.4 | 3.03657 | 1.010098 | 0.01105348 | 2.402 | 2.448 | 0.025 | 2.632 | Co | f | 8.407
dCo01-nh2.cif | 2237.9249 | 0.145798 | 22.81413 | 14.20425 | 22.81412 | 2906.93 | 1140.46 | 7822.25 | 19249.8 | 5.17992 | 0.75522 | 22.8 | 3.15312 | 1.181808 | 0.01161791 | 2.765 | 2.569 | 0.026 | 2.128 | Co | nh2 | 8.407
dCo01-oh.cif | 2245.80298 | 0.149879 | 22.65667 | 14.02216 | 22.65667 | 2868.75 | 1152.94 | 7692.45 | 18719.3 | 5.01951 | 0.75232 | 22.6 | 3.17684 | 0.9610712 | 0.0124677 | 2.277 | 2.357 | 0.028 | 2.555 | Co | oh | 8.407
dCo02.cif | 2366.31914 | 0.141979 | 19.93634 | 18.4649 | 19.93634 | 2956.04 | 1068.08 | 7522.78 | 21052.2 | 5.35755 | 0.76066 | 19.9 | 3.39245 | 1.14345 | 0.01225532 | 2.828 | 2.5 | 0.029 | 2.3 | Co | 0 | 8.71
dCo02-ch3.cif | 2478.53178 | 0.148044 | 19.43725 | 16.31267 | 19.27109 | 3168.88 | 1139.84 | 7699.34 | 20682.3 | 5.02512 | 0.74394 | 19.4 | 3.12606 | 1.234185 | 0.01170048 | 3.19 | 2.689 | 0.029 | 2.129 | Co | ch3 | 8.71
dCo02-f.cif | 2510.243 | 0.150607 | 19.64518 | 17.25354 | 19.64518 | 3037.89 | 1097.6 | 7287.85 | 20870.5 | 5.00679 | 0.75406 | 19.6 | 3.39124 | 1.068575 | 0.01354451 | 2.808 | 2.52 | 0.034 | 2.997 | Co | f | 8.71
dCo02-nh2.cif | 2486.43626 | 0.147506 | 19.60945 | 16.48948 | 19.29871 | 3124.34 | 1116.17 | 7566.98 | 20990.8 | 5.08387 | 0.7499 | 19.6 | 3.33098 | 1.231806 | 0.01286983 | 3.192 | 2.674 | 0.032 | 2.459 | Co | nh2 | 8.71
dCo02-oh.cif | 2494.31434 | 0.149444 | 19.56852 | 16.77365 | 19.56852 | 3075.96 | 1109.82 | 7426.31 | 20825.7 | 5.02796 | 0.7514 | 19.5 | 3.45821 | 1.030667 | 0.01282918 | 2.698 | 2.473 | 0.032 | 2.306 | Co | oh | 8.71
dCo03.cif | 1957.78618 | 0.2409 | 15.3146 | 12.64103 | 15.3146 | 2031.67 | 1505.45 | 6249.3 | 8560.14 | 2.63304 | 0.6343 | 15.3 | 3.53744 | 1.294825 | 0.01328031 | 2.619 | 3.031 | 0.026 | 2.587 | Co | 0 | 6.111
dCo03-ch3.cif | 2069.99882 | 0.255319 | 14.48062 | 10.53163 | 14.48062 | 2237.03 | 1661.6 | 6507.95 | 8069.24 | 2.3475 | 0.59936 | 14.4 | 3.12917 | 1.292995 | 0.01400967 | 2.769 | 3.095 | 0.029 | 2.55 | Co | ch3 | 6.111
dCo03-f.cif | 2101.71 | 0.25813 | 15.28718 | 11.46093 | 15.27555 | 2108.06 | 1559.16 | 6040.23 | 8413.5 | 2.41073 | 0.62228 | 15.2 | 3.24677 | 1.201322 | 0.01332249 | 2.612 | 3.026 | 0.028 | 2.518 | Co | f | 6.111
dCo03-nh2.cif | 2077.9033 | 0.255629 | 15.24419 | 10.86626 | 15.23767 | 2168.77 | 1606.72 | 6285.36 | 8234.4 | 2.38643 | 0.61004 | 15.2 | 3.19831 | 1.25671 | 0.01251261 | 2.701 | 3.115 | 0.026 | 2.795 | Co | nh2 | 6.111
dCo03-oh.cif | 2085.78138 | 0.257062 | 15.25121 | 11.10877 | 15.25121 | 2140.52 | 1588.66 | 6180.07 | 8286.07 | 2.39234 | 0.61498 | 15.2 | 3.2071 | 1.182525 | 0.01294479 | 2.555 | 3.034 | 0.027 | 2.921 | Co | oh | 6.111
dCo04.cif | 1925.63658 | 0.270223 | 14.12477 | 11.66714 | 14.10953 | 1954.99 | 1652.1 | 6113.83 | 7047.74 | 2.20403 | 0.59558 | 14.1 | 2.92068 | 1.413123 | 0.01505995 | 2.802 | 3.289 | 0.029 | 2.709 | Co | 0 | 5.806
dCo04-ch3.cif | 2037.84922 | 0.282944 | 12.77412 | 9.751 | 12.77412 | 2163.24 | 1808.73 | 6392.55 | 6708.81 | 1.98251 | 0.56094 | 12.7 | 2.82989 | 1.560738 | 0.0147214 | 3.27 | 3.399 | 0.03 | 2.846 | Co | ch3 | 5.806
dCo04-f.cif | 2069.56 | 0.287717 | 13.74272 | 10.67688 | 13.68684 | 2033.87 | 1702.76 | 5918.2 | 6977.76 | 2.0304 | 0.58418 | 13.7 | 2.83936 | 1.31279 | 0.01642861 | 2.801 | 3.315 | 0.034 | 3.096 | Co | f | 5.806
dCo04-nh2.cif | 2045.7537 | 0.284118 | 13.58885 | 10.06191 | 13.57474 | 2094.12 | 1751.42 | 6164.4 | 6834.21 | 2.01177 | 0.57158 | 13.5 | 2.86662 | 1.513089 | 0.0141757 | 3.182 | 3.394 | 0.029 | 2.812 | Co | nh2 | 5.806
dCo04-oh.cif | 2053.63178 | 0.283507 | 13.77267 | 10.32353 | 13.77267 | 2066.83 | 1718.26 | 6060.75 | 6973.46 | 2.04489 | 0.57974 | 13.7 | 2.87819 | 1.462549 | 0.01558215 | 3.089 | 3.336 | 0.032 | 3.104 | Co | oh | 5.806
dCo05.cif | 1725.40186 | 0.288809 | 12.94985 | 11.09983 | 12.94985 | 1883.08 | 1898.16 | 6572.36 | 5438.85 | 1.89828 | 0.54824 | 12.9 | 4.4579 | 1.345272 | 0.01796683 | 2.399 | 3.169 | 0.031 | 2.812 | Co | 0 | 4.107
dCo05-ch3.cif | 1837.6145 | 0.307649 | 12.61587 | 9.75894 | 12.60872 | 2096.74 | 2113.92 | 6871.19 | 4972.45 | 1.62952 | 0.50132 | 12.6 | 4.40298 | 1.813383 | 0.01850225 | 3.419 | 3.543 | 0.034 | 3.256 | Co | ch3 | 4.107
dCo05-f.cif | 1869.326 | 0.312665 | 12.82759 | 10.46035 | 12.81654 | 1964.86 | 1979.12 | 6329.82 | 5265.6 | 1.69632 | 0.53038 | 12.8 | 4.4272 | 1.340458 | 0.02139809 | 2.587 | 3.268 | 0.04 | 3.426 | Co | f | 4.107
dCo05-nh2.cif | 1845.51898 | 0.308869 | 12.74617 | 10.23539 | 12.74617 | 2045.68 | 2061.75 | 6675.17 | 5094.19 | 1.66226 | 0.51342 | 12.7 | 4.456 | 1.678341 | 0.02113227 | 3.182 | 3.435 | 0.039 | 3.047 | Co | nh2 | 4.107
dCo05-oh.cif | 1853.39706 | 0.31029 | 12.83757 | 10.29345 | 12.75838 | 1987.13 | 2003.41 | 6456.57 | 5192.86 | 1.68726 | 0.52354 | 12.8 | 4.40998 | 1.170732 | 0.01726559 | 2.252 | 3.164 | 0.032 | 3.106 | Co | oh | 4.107
dCo06.cif | 1316.8689 | 0.60088 | 8.33474 | 6.83279 | 8.33474 | 858.31 | 2358.48 | 3925.05 | 909.301 | 0.415824 | 0.24986 | 8 | 2.69551 | 2.259533 | 0.0296157 | 3.011 | 4.202 | 0.039 | 3.904 | Co | 0 | 1.536
dCo06-ch3.cif | 1429.08154 | 0.653742 | 7.94604 | 5.56913 | 7.92843 | 780.28 | 2149.53 | 3288.04 | 583.051 | 0.245693 | 0.16062 | 7.9 | 3.41801 | 2.81281 | 0.03918601 | 4.052 | 4.767 | 0.056 | 4.218 | Co | ch3 | 1.536
dCo06-f.cif | 1460.793 | 0.666722 | 7.99677 | 6.39825 | 7.99153 | 839.633 | 2307.76 | 3461.36 | 779.104 | 0.321183 | 0.21414 | 7.9 | 4.7623 | 1.599324 | 0.04312727 | 2.371 | 4.064 | 0.063 | 4.599 | Co | f | 1.536
dCo06-nh2.cif | 1436.98602 | 0.656762 | 7.95946 | 5.80392 | 7.95362 | 839.065 | 2309.38 | 3516.31 | 689.745 | 0.289054 | 0.18984 | 7.9 | 3.38864 | 3.522167 | 0.04036226 | 5.096 | 4.89 | 0.058 | 4.315 | Co | nh2 | 1.536 | 1.279777 | 1.29632
dCo06-oh.cif | 1444.8641 | 0.660134 | 7.96742 | 6.29299 | 7.96742 | 825.408 | 2271.01 | 3440.23 | 748.279 | 0.311876 | 0.20588 | 7.9 | 3.27132 | 1.815997 | 0.03737376 | 2.658 | 4.12 | 0.054 | 4.676 | Co | oh | 1.536
dCo07.cif | 1541.1897 | 0.296729 | 12.44046 | 10.14144 | 12.41714 | 1690.38 | 1959.9 | 6605 | 4681.4 | 1.82921 | 0.54278 | 12.4 | 3.22985 | 1.174484 | 0.01232814 | 1.88 | 2.885 | 0.019 | 2.78 | Co | 0 | 4.451
dCo07-ch3.cif | 1653.40234 | 0.311871 | 11.89135 | 8.36531 | 11.89135 | 1905.32 | 2164.26 | 6939.58 | 4390.53 | 1.59912 | 0.49872 | 11.8 | 3.10776 | 1.300479 | 0.01451552 | 2.229 | 3.08 | 0.024 | 2.679 | Co | ch3 | 4.451
dCo07-f.cif | 1685.113 | 0.324166 | 12.28283 | 8.96069 | 11.65403 | 1776.06 | 2057.51 | 6347.09 | 4503.2 | 1.6093 | 0.52168 | 12.2 | 2.95641 | 0.9688129 | 0.01602266 | 1.706 | 2.851 | 0.027 | 3.036 | Co | f | 4.451
dCo07-nh2.cif | 1661.30682 | 0.319795 | 12.06863 | 8.49443 | 12.05709 | 1855.99 | 2151.5 | 6727.74 | 4347.59 | 1.57595 | 0.50398 | 12 | 2.97551 | 1.153462 | 0.01264065 | 1.993 | 2.983 | 0.021 | 2.697 | Co | nh2 | 4.451
dCo07-oh.cif | 1669.1849 | 0.321272 | 12.16035 | 8.74666 | 12.16035 | 1826.64 | 2117.23 | 6590.14 | 4415.4 | 1.59298 | 0.51178 | 12.1 | 2.97393 | 0.9905841 | 0.01318009 | 1.729 | 2.841 | 0.022 | 2.892 | Co | oh | 4.451
dCo08.cif | 1349.0185 | 0.547738 | 8.86558 | 7.32808 | 8.86558 | 991.918 | 2425.35 | 4427.94 | 1210.09 | 0.540185 | 0.29588 | 8.6 | 2.84575 | 1.676763 | 0.01853199 | 2.303 | 3.836 | 0.025 | 3.494 | Co | 0 | 1.86
dCo08-ch3.cif | 1461.23114 | 0.594724 | 8.63427 | 6.01345 | 8.60328 | 968.56 | 2373.92 | 3991.64 | 829.626 | 0.341906 | 0.20334 | 8.6 | 3.47595 | 2.355514 | 0.0239524 | 3.482 | 4.422 | 0.035 | 3.858 | Co | ch3 | 1.86
dCo08-f.cif | 1492.942 | 0.606561 | 8.68034 | 6.80492 | 8.65183 | 965.722 | 2362.81 | 3895.43 | 1056.12 | 0.426008 | 0.2584 | 8.6 | 3.63816 | 1.19902 | 0.02880219 | 1.83 | 3.717 | 0.043 | 4.372 | Co | f | 1.86
dCo08-nh2.cif | 1469.13562 | 0.597516 | 8.64861 | 6.22866 | 8.63972 | 948.078 | 2322.07 | 3886.21 | 954.418 | 0.39122 | 0.23376 | 8.6 | 3.66615 | 2.455047 | 0.02314286 | 3.646 | 4.34 | 0.034 | 3.714 | Co | nh2 | 1.86
dCo08-oh.cif | 1477.0137 | 0.600763 | 8.65991 | 6.70123 | 8.63627 | 939.711 | 2301.75 | 3831.38 | 1013.95 | 0.413408 | 0.24836 | 8.6 | 3.62297 | 1.256686 | 0.02166534 | 1.895 | 3.712 | 0.032 | 3.85 | Co | oh | 1.86
dCo09.cif | 2189.69358 | 0.305714 | 13.00771 | 10.47553 | 12.9895 | 2419.14 | 2033.94 | 6653.07 | 6329.92 | 1.74084 | 0.5322 | 13 | 3.04096 | 1.154028 | 0.01278718 | 2.627 | 2.979 | 0.028 | 2.676 | Co | 0 | 7.09
dCo09-ch3.cif | 2301.90622 | 0.307218 | 13.06706 | 9.87298 | 13.06706 | 2633.58 | 2116.65 | 6889.73 | 6435.35 | 1.68356 | 0.51722 | 13 | 3.16538 | 1.19514 | 0.0134671 | 2.86 | 3.059 | 0.031 | 2.686 | Co | ch3 | 7.09
dCo09-f.cif | 2333.617 | 0.310632 | 13.28032 | 10.16874 | 13.20596 | 2517.84 | 2018.32 | 6497.46 | 6735.72 | 1.7382 | 0.53994 | 13.2 | 3.22517 | 0.9649769 | 0.0132841 | 2.356 | 2.877 | 0.031 | 3.027 | Co | f | 7.09
dCo09-nh2.cif | 2309.8107 | 0.305363 | 13.27935 | 9.91895 | 13.18649 | 2585.03 | 2058.02 | 6739.59 | 6665.99 | 1.73793 | 0.5307 | 13.2 | 3.25174 | 1.20231 | 0.0108234 | 2.884 | 3.079 | 0.025 | 2.79 | Co | nh2 | 7.09
dCo09-oh.cif | 2317.68878 | 0.305411 | 13.3306 | 10.15912 | 13.32734 | 2550.22 | 2023.72 | 6626.24 | 6800.08 | 1.76687 | 0.53962 | 13.3 | 3.22894 | 0.9680108 | 0.01078661 | 2.349 | 2.866 | 0.025 | 2.637 | Co | oh | 7.09
dCo10.cif | 2318.29198 | 0.214756 | 16.44768 | 12.67196 | 16.44768 | 2630.03 | 1467.18 | 6831.83 | 12080.5 | 3.13807 | 0.67392 | 16.4 | 2.9913 | 1.104799 | 0.009921097 | 2.67 | 2.807 | 0.023 | 2.433 | Co | 0 | 7.806
dCo10-ch3.cif | 2430.50462 | 0.23578 | 15.77715 | 11.70088 | 15.77715 | 2838.8 | 1658.41 | 7033.69 | 10851.9 | 2.68877 | 0.63396 | 15.7 | 2.97795 | 1.103316 | 0.01069737 | 2.799 | 2.963 | 0.026 | 2.382 | Co | ch3 | 7.806
dCo10-f.cif | 2462.216 | 0.222526 | 16.7796 | 12.26251 | 16.7796 | 2717.36 | 1478.92 | 6646.08 | 12352 | 3.02105 | 0.67226 | 16.7 | 3.00211 | 0.9705229 | 0.01015346 | 2.502 | 2.75 | 0.025 | 2.495 | Co | f | 7.806
dCo10-nh2.cif | 2438.4091 | 0.24175 | 15.61962 | 11.56906 | 15.61727 | 2790.86 | 1666.26 | 6892.49 | 10587.9 | 2.61485 | 0.63214 | 15.6 | 3.08808 | 1.065284 | 0.009432379 | 2.713 | 2.868 | 0.023 | 2.39 | Co | nh2 | 7.806
dCo10-oh.cif | 2446.28718 | 0.199314 | 18.53966 | 12.75702 | 18.53966 | 2766.7 | 1357.49 | 6810.82 | 14309.9 | 3.52268 | 0.70212 | 18.5 | 2.96189 | 0.9343124 | 0.009402003 | 2.4 | 2.651 | 0.023 | 2.246 | Co | oh | 7.806
dCo12.cif | 2334.16954 | 0.150387 | 20.31907 | 18.53646 | 20.31907 | 2873.35 | 1114.83 | 7413.08 | 19274.7 | 4.97275 | 0.74784 | 20.3 | 3.31729 | 1.21036 | 0.01285254 | 2.944 | 2.591 | 0.03 | 2.653 | Co | 0 | 8.406
dCo12-ch3.cif | 2446.38218 | 0.156656 | 19.48471 | 16.48473 | 19.48471 | 3094.75 | 1193.41 | 7618.04 | 18943.8 | 4.6632 | 0.73052 | 19.4 | 3.55582 | 1.265146 | 0.01226301 | 3.223 | 2.764 | 0.03 | 2.417 | Co | ch3 | 8.406
dCo12-f.cif | 2478.093 | 0.159502 | 20.10687 | 17.29898 | 19.95124 | 2954.07 | 1145.02 | 7178.7 | 19114.7 | 4.64508 | 0.7409 | 19.9 | 2.43758 | 1.08989 | 0.01372023 | 2.823 | 2.612 | 0.034 | 2.599 | Co | f | 8.406
dCo12-nh2.cif | 2454.28666 | 0.157391 | 19.8998 | 16.54222 | 19.81056 | 3033 | 1171.3 | 7441.99 | 19044.7 | 4.67295 | 0.73548 | 19.8 | 3.54762 | 1.159027 | 0.01344586 | 2.97 | 2.66 | 0.033 | 2.319 | Co | nh2 | 8.406
dCo12-oh.cif | 2462.16474 | 0.158309 | 19.9944 | 16.79717 | 19.9944 | 2995.12 | 1159.7 | 7325.55 | 19063.7 | 4.66264 | 0.73814 | 19.9 | 3.51464 | 1.184791 | 0.01502743 | 3.041 | 2.663 | 0.037 | 3.01 | Co | oh | 8.406
dCo13.cif | 1757.55146 | 0.26564 | 13.69433 | 11.61118 | 13.69433 | 1967.12 | 1790.44 | 6740.1 | 6387.29 | 2.18853 | 0.58136 | 13.6 | 4.42807 | 1.158805 | 0.01422433 | 2.118 | 2.91 | 0.025 | 2.836 | Co | 0 | 4.457
dCo13-ch3.cif | 1869.7641 | 0.283033 | 13.3857 | 10.40172 | 13.38377 | 2181.25 | 1988.37 | 7025.24 | 5911.31 | 1.90388 | 0.53886 | 13.3 | 3.35987 | 1.376005 | 0.01818411 | 2.663 | 3.144 | 0.034 | 2.968 | Co | ch3 | 4.457
dCo13-f.cif | 1901.475 | 0.287552 | 13.6853 | 10.95361 | 13.43587 | 2050.23 | 1867.13 | 6493.17 | 6201.01 | 1.96389 | 0.56472 | 13.6 | 4.41192 | 1.031422 | 0.01682904 | 2.046 | 2.933 | 0.032 | 3.196 | Co | f | 4.457
dCo13-nh2.cif | 1877.66858 | 0.284081 | 13.49839 | 10.82056 | 13.44408 | 2135.52 | 1945.67 | 6849 | 6034.47 | 1.93537 | 0.5498 | 13.4 | 3.45617 | 1.28654 | 0.01597726 | 2.504 | 3.074 | 0.03 | 2.868 | Co | nh2 | 4.457
dCo13-oh.cif | 1885.54666 | 0.285132 | 13.51594 | 10.85271 | 13.51594 | 2070.5 | 1885.51 | 6612.76 | 6140.86 | 1.96126 | 0.55922 | 13.5 | 3.40349 | 1.0084 | 0.01431945 | 1.987 | 2.914 | 0.027 | 2.862 | Co | oh | 4.457
dCoCo01.cif | 2673.8924 | 0.1481 | 23.00742 | 19.01144 | 23.00742 | 3031.68 | 1011.2 | 6827.83 | 23239.5 | 5.23391 | 0.77514 | 23 | 2.55244 | 1.298347 | 0.01159359 | 3.597 | 2.936 | 0.031 | 2.384 | CoCo | 0 | 8.407
dCoCo01-ch3.cif | 2786.10504 | 0.155611 | 22.87483 | 18.43806 | 22.87483 | 3122.07 | 1050.09 | 6748.2 | 22677.9 | 4.90171 | 0.76276 | 22.8 | 2.59715 | 1.444634 | 0.01292126 | 4.154 | 3.189 | 0.036 | 2.398 | CoCo | ch3 | 8.407
dCoCo01-f.cif | 2817.816 | 0.156978 | 22.91268 | 18.80129 | 22.91268 | 3053.34 | 1024.34 | 6525.39 | 22953.9 | 4.90554 | 0.77006 | 22.9 | 2.56487 | 1.231714 | 0.01206608 | 3.597 | 3.02 | 0.034 | 2.735 | CoCo | f | 8.407
dCoCo01-nh2.cif | 2794.00952 | 0.156517 | 22.82195 | 18.56827 | 22.82195 | 3071.97 | 1036.32 | 6621.12 | 22693 | 4.8911 | 0.76554 | 22.8 | 2.57818 | 1.433414 | 0.01324262 | 4.132 | 3.118 | 0.037 | 2.692 | CoCo | nh2 | 8.407
dCoCo01-oh.cif | 2801.8876 | 0.157226 | 22.80261 | 18.57508 | 22.80261 | 3072.35 | 1038.22 | 6603.35 | 22681.5 | 4.87489 | 0.76646 | 22.8 | 2.56791 | 1.364422 | 0.01249158 | 3.95 | 3.21 | 0.035 | 2.524 | CoCo | oh | 8.407
dCoCo02.cif | 2706.042 | 0.138334 | 23.19837 | 19.49664 | 23.19837 | 3095.22 | 952.859 | 6888.1 | 25589.9 | 5.69477 | 0.78778 | 23.1 | 2.37389 | 1.344403 | 0.01330356 | 3.766 | 2.96 | 0.036 | 2.22 | CoCo | 0 | 8.71
dCoCo02-ch3.cif | 2818.25464 | 0.144192 | 23.24718 | 19.38941 | 23.24718 | 3188 | 982.251 | 6812.09 | 25250.1 | 5.39543 | 0.77798 | 23.2 | 2.41137 | 1.487508 | 0.01170937 | 4.324 | 3.179 | 0.033 | 2.362 | CoCo | ch3 | 8.71
dCoCo02-f.cif | 2849.966 | 0.14574 | 23.20623 | 19.48465 | 23.20623 | 3118.02 | 960.2 | 6588.46 | 25472.2 | 5.38233 | 0.78442 | 23.2 | 2.37194 | 1.213723 | 0.01052644 | 3.588 | 2.946 | 0.03 | 2.068 | CoCo | f | 8.71
dCoCo02-nh2.cif | 2826.15912 | 0.145149 | 23.44553 | 19.49398 | 23.44553 | 3139.22 | 970.913 | 6689.1 | 25226.6 | 5.37532 | 0.78022 | 23.4 | 2.45098 | 1.432047 | 0.01273814 | 4.177 | 3.106 | 0.036 | 2.831 | CoCo | nh2 | 8.71
dCoCo02-oh.cif | 2834.0372 | 0.144836 | 23.1872 | 19.50441 | 23.18557 | 3118.98 | 959.904 | 6627.51 | 25465.7 | 5.41121 | 0.78374 | 23.1 | 2.37745 | 1.28969 | 0.01093846 | 3.784 | 3.018 | 0.031 | 2.266 | CoCo | oh | 8.71
dCoCo03.cif | 2481.7212 | 0.255454 | 17.00421 | 13.62536 | 17.00421 | 2452.4 | 1520.18 | 5950.88 | 10412.5 | 2.52664 | 0.64544 | 17 | 2.1844 | 1.531837 | 0.01249133 | 3.903 | 3.437 | 0.031 | 2.786 | CoCo | 0 | 5.822
dCoCo03-ch3.cif | 2593.93384 | 0.270049 | 15.93929 | 13.29286 | 15.93611 | 2535.3 | 1589.49 | 5885.91 | 9910.01 | 2.30069 | 0.6213 | 15.9 | 1.83663 | 1.687848 | 0.01426405 | 4.483 | 3.793 | 0.037 | 2.876 | CoCo | ch3 | 5.822
dCoCo03-f.cif | 2625.645 | 0.27156 | 16.79358 | 13.53949 | 16.79358 | 2469.86 | 1538.32 | 5664.75 | 10247.3 | 2.35027 | 0.63824 | 16.7 | 2.16799 | 1.48073 | 0.01447263 | 3.99 | 3.637 | 0.038 | 3.135 | CoCo | f | 5.822
dCoCo03-nh2.cif | 2601.83832 | 0.270623 | 16.23247 | 13.53176 | 16.21774 | 2493.33 | 1561.74 | 5770.89 | 10037.3 | 2.32315 | 0.6287 | 16.2 | 1.95244 | 1.608055 | 0.01345203 | 4.287 | 3.613 | 0.035 | 2.894 | CoCo | nh2 | 5.822
dCoCo03-oh.cif | 2609.7164 | 0.271468 | 16.13473 | 13.66745 | 16.13473 | 2465.97 | 1544.75 | 5690.35 | 10105.3 | 2.33184 | 0.63302 | 16.1 | 1.89157 | 1.359164 | 0.01187869 | 3.649 | 3.5 | 0.031 | 2.71 | CoCo | oh | 5.822
dCoCo04.cif | 2513.8708 | 0.237484 | 17.1633 | 14.66293 | 17.1633 | 2516.58 | 1431.67 | 6028.51 | 11715.3 | 2.80642 | 0.66648 | 17.1 | 2.02647 | 1.486528 | 0.01153599 | 3.841 | 3.475 | 0.029 | 2.733 | CoCo | 0 | 6.12
dCoCo04-ch3.cif | 2626.08344 | 0.254512 | 15.44642 | 13.3685 | 15.44642 | 2621.3 | 1529.89 | 6011.05 | 10924.2 | 2.5051 | 0.63758 | 14.4 | 2.04978 | 1.506277 | 0.01370863 | 4.064 | 3.587 | 0.036 | 2.798 | CoCo | ch3 | 6.12
dCoCo04-f.cif | 2657.795 | 0.253124 | 16.90556 | 14.47232 | 16.90556 | 2548.04 | 1461.38 | 5773.36 | 11463.7 | 2.59746 | 0.65748 | 16.9 | 1.94789 | 1.217038 | 0.01279256 | 3.34 | 3.298 | 0.034 | 2.95 | CoCo | f | 6.12
dCoCo04-nh2.cif | 2633.98792 | 0.25432 | 16.05726 | 13.93418 | 16.05726 | 2581.33 | 1500.91 | 5901.64 | 11101.3 | 2.53806 | 0.64548 | 14.5 | 2.11254 | 1.570342 | 0.01176923 | 4.243 | 3.637 | 0.031 | 2.937 | CoCo | nh2 | 6.12
dCoCo04-oh.cif | 2641.866 | 0.254656 | 16.32579 | 14.00754 | 16.32579 | 2549.97 | 1480.2 | 5812.57 | 11195.9 | 2.55207 | 0.6499 | 14.7 | 2.07647 | 1.332224 | 0.01097709 | 3.625 | 3.504 | 0.029 | 2.856 | CoCo | oh | 6.12
dCoCo05.cif | 2065.12472 | 0.359325 | 14.54627 | 11.1201 | 14.54627 | 1925.88 | 2017.96 | 5615.98 | 4780.23 | 1.39395 | 0.50088 | 14.5 | 2.78969 | 1.54294 | 0.0164639 | 3.266 | 3.578 | 0.034 | 2.912 | CoCo | 0 | 4.107
dCoCo05-ch3.cif | 2153.1468 | 0.376891 | 14.44689 | 10.49634 | 14.44689 | 1904.6 | 2007.66 | 5326.9 | 4555.69 | 1.27416 | 0.48022 | 14.4 | 2.87368 | 1.525787 | 0.0139331 | 3.364 | 3.747 | 0.03 | 2.913 | CoCo | ch3 | 4.107
dCoCo05-f.cif | 2209.048 | 0.389537 | 14.35875 | 10.60464 | 14.35875 | 1879.33 | 1995.68 | 5123.21 | 4582.87 | 1.24933 | 0.48666 | 14.3 | 2.81819 | 1.49625 | 0.01629661 | 3.383 | 3.711 | 0.036 | 3.212 | CoCo | f | 4.107
dCoCo05-nh2.cif | 2185.24184 | 0.385838 | 14.33039 | 10.346 | 14.33039 | 1905.57 | 2026.16 | 5251.34 | 4488.55 | 1.23695 | 0.47726 | 14.3 | 2.85484 | 1.798521 | 0.01693176 | 4.009 | 3.76 | 0.037 | 3.23 | CoCo | nh2 | 4.107
dCoCo05-oh.cif | 2193.11992 | 0.386805 | 14.35034 | 10.48773 | 14.35034 | 1908.2 | 2026.74 | 5239.7 | 4526.41 | 1.2429 | 0.48076 | 14.3 | 2.84029 | 1.530284 | 0.01550303 | 3.435 | 3.728 | 0.034 | 3.295 | CoCo | oh | 4.107
dCoCo06.cif | 1872.95352 | 0.942732 | 6.46251 | 4.92338 | 6.46251 | 519.793 | 1575.56 | 1671.27 | 205.269 | 0.0659997 | 0.06222 | 5.8 | 2.8576 | 7.48524 | 0.3256888 | 14.041 | 7.729 | 0.61 | 6.238 | CoCo | 0 | 1.541 | 1.176853 | 0.8941222
dCoCo06-ch3.cif | 1985.16616 | 1.45024 | 3.76062 | 1.83603 | 3.73839 | 0 | 0 | 0 | 0 | 0 | 0 | 0 | 0 | 2.014945 | 1.828562 | 4 | 10.684 | 3.63 | 10.688 | CoCo | ch3 | 1.541
dCoCo06-f.cif | 2016.877 | 1.01774 | 6.38026 | 4.85931 | 6.38026 | 481.907 | 1464.43 | 1438.9 | 181.189 | 0.0541001 | 0.05506 | 5.5 | 2.62986 | 6.543816 | 0.5652302 | 13.218 | 7.497 | 1.14 | 7.062 | CoCo | f | 1.541 | 1.363483 | 0.8800947
dCoCo06-nh2.cif | 1993.07064 | 1.46754 | 3.72414 | 1.87939 | 3.7194 | 0 | 0 | 0 | 0 | 0 | 0 | 0 | 0 | 2.006953 | 1.879512 | 4 | 10.717 | 3.746 | 11.177 | CoCo | nh2 | 1.541
dCoCo06-oh.cif | 2000.94872 | 1.46291 | 3.80864 | 2.07108 | 3.80864 | 0 | 0 | 0 | 0 | 0 | 0 | 0 | 0 | 1.999052 | 1.87661 | 4 | 9.796 | 3.755 | 10.631 | CoCo | oh | 1.541
dCoCo07.cif | 2097.27432 | 0.324703 | 15.3095 | 11.85718 | 15.3095 | 2136.14 | 1991.61 | 6133.66 | 5809.03 | 1.66799 | 0.5416 | 15.3 | 2.69867 | 1.342538 | 0.01287385 | 2.904 | 3.444 | 0.027 | 2.773 | CoCo | 0 | 4.458
dCoCo07-ch3.cif | 2209.48696 | 0.34383 | 15.21669 | 10.94376 | 15.21669 | 2139.73 | 2005.19 | 5831.91 | 5485.74 | 1.49516 | 0.51408 | 15.2 | 2.78867 | 1.459851 | 0.01357781 | 3.314 | 3.64 | 0.03 | 2.795 | CoCo | ch3 | 4.458
dCoCo07-f.cif | 2241.198 | 0.348872 | 15.21991 | 11.73736 | 15.21991 | 2086.64 | 1956.04 | 5606.76 | 5650.01 | 1.51815 | 0.52964 | 15.2 | 2.72166 | 1.223327 | 0.01204713 | 2.828 | 3.519 | 0.027 | 2.946 | CoCo | f | 4.458
dCoCo07-nh2.cif | 2217.39144 | 0.349986 | 15.01432 | 11.02726 | 15.01432 | 2074.04 | 1971.37 | 5632.72 | 5424.09 | 1.47309 | 0.51556 | 15 | 2.76069 | 1.585754 | 0.01352941 | 3.602 | 3.624 | 0.03 | 2.913 | CoCo | nh2 | 4.458
dCoCo07-oh.cif | 2225.26952 | 0.350116 | 15.06284 | 11.22467 | 15.06284 | 2080.4 | 1971.16 | 5630.02 | 5489.45 | 1.48556 | 0.52012 | 15 | 2.73802 | 1.258263 | 0.0139309 | 2.886 | 3.538 | 0.031 | 3.292 | CoCo | oh | 4.458
dCoCo08.cif | 1905.10312 | 0.779455 | 8.05483 | 5.75547 | 8.05483 | 846.213 | 2084.95 | 2674.89 | 622.193 | 0.196676 | 0.1533 | 8 | 2.36334 | 7.295673 | 0.06876268 | 13.934 | 6.288 | 0.131 | 4.81 | CoCo | 0 | 1.86 | 1.081182 | 0.9719942
dCoCo08-ch3.cif | 2017.31576 | 0.831116 | 7.68538 | 4.99281 | 7.68515 | 743.56 | 1844.79 | 2219.66 | 461.341 | 0.137718 | 0.11446 | 7.6 | 2.41744 | 7.003491 | 0.1209528 | 14.159 | 6.67 | 0.244 | 5.307 | CoCo | ch3 | 1.86 | 1.340204 | 1.05534
dCoCo08-f.cif | 2049.027 | 0.837025 | 8.03087 | 5.72857 | 8.03087 | 824.22 | 2027.59 | 2422.37 | 595.12 | 0.174905 | 0.1464 | 8 | 2.37158 | 6.270742 | 0.09858338 | 12.883 | 6.139 | 0.202 | 5.35 | CoCo | f | 1.86 | 1.040275 | 1.128296
dCoCo08-nh2.cif | 2025.22024 | 0.847621 | 7.56229 | 5.57378 | 7.56229 | 746.714 | 1882.04 | 2220.37 | 465.794 | 0.138505 | 0.1174 | 7.5 | 2.24702 | 7.616023 | 0.1036924 | 15.455 | 6.812 | 0.21 | 5.223 | CoCo | nh2 | 1.86 | 1.071241 | 0.951768
dCoCo08-oh.cif | 2033.09832 | 0.856046 | 7.64435 | 5.83901 | 7.6424 | 746.729 | 1893.42 | 2211.82 | 495.579 | 0.146791 | 0.12566 | 7.6 | 2.26245 | 5.454789 | 0.0850918 | 11.121 | 6.042 | 0.173 | 5.131 | CoCo | oh | 1.86 | 1.207877 | 0.9992463
dCoCo09.cif | 2745.7782 | 0.202497 | 20.61897 | 16.80629 | 20.61897 | 2729.9 | 1212.39 | 5987.22 | 16166.5 | 3.54564 | 0.71798 | 20.6 | 2.55063 | 1.206987 | 0.01129006 | 3.427 | 3.107 | 0.031 | 2.421 | CoCo | 0 | 7.134
dCoCo09-ch3.cif | 2857.99084 | 0.218553 | 20.08107 | 15.79079 | 20.07928 | 2833.39 | 1304.81 | 5970.21 | 15025.9 | 3.16609 | 0.69196 | 20 | 2.59495 | 1.365588 | 0.01154657 | 4.02 | 3.467 | 0.033 | 2.715 | CoCo | ch3 | 7.134
dCoCo09-f.cif | 2889.702 | 0.213485 | 20.56084 | 16.73867 | 20.56084 | 2735.31 | 1216.93 | 5700.31 | 16021.7 | 3.33887 | 0.7128 | 20.5 | 2.55317 | 1.253034 | 0.01211198 | 3.734 | 3.268 | 0.035 | 2.57 | CoCo | f | 7.134
dCoCo09-nh2.cif | 2865.89532 | 0.218117 | 20.12581 | 15.91099 | 20.12581 | 2795.69 | 1281.33 | 5874.52 | 15228.9 | 3.20002 | 0.69798 | 20.1 | 2.56984 | 1.300954 | 0.01081686 | 3.844 | 3.218 | 0.031 | 2.64 | CoCo | nh2 | 7.134
dCoCo09-oh.cif | 2873.7734 | 0.212541 | 20.27346 | 16.6793 | 20.27346 | 2746.7 | 1223.34 | 5755.77 | 15969.1 | 3.34636 | 0.71124 | 20.2 | 2.56004 | 1.265383 | 0.01043924 | 3.75 | 3.298 | 0.03 | 2.774 | CoCo | oh | 7.134
dCoCo10.cif | 3066.5478 | 0.115345 | 25.94941 | 21.58205 | 25.94941 | 3486.33 | 789.697 | 6846.42 | 36798.9 | 7.22652 | 0.83354 | 25.9 | 2.4126 | 1.333695 | 0.01141349 | 4.234 | 2.799 | 0.035 | 2.392 | CoCo | 0 | 10.336
dCoCo10-ch3.cif | 3178.76044 | 0.119742 | 25.90593 | 21.26269 | 25.89624 | 3586.25 | 813.53 | 6794.03 | 36431.7 | 6.90184 | 0.82644 | 25.9 | 2.41554 | 1.402342 | 0.01289811 | 4.606 | 2.983 | 0.041 | 2.464 | CoCo | ch3 | 10.336
dCoCo10-f.cif | 3210.472 | 0.119705 | 25.65303 | 21.85399 | 25.65303 | 3509.77 | 788.075 | 6583.47 | 37086 | 6.95643 | 0.83272 | 25.6 | 2.30906 | 1.30008 | 0.01183627 | 4.319 | 2.861 | 0.038 | 2.221 | CoCo | f | 10.336
dCoCo10-nh2.cif | 3186.66492 | 0.120014 | 25.85118 | 21.59623 | 25.84156 | 3528.38 | 800.233 | 6667.8 | 36564.5 | 6.90984 | 0.82928 | 25.8 | 2.41438 | 1.420011 | 0.01161089 | 4.671 | 2.98 | 0.037 | 2.381 | CoCo | nh2 | 10.336
dCoCo10-oh.cif | 3194.543 | 0.121588 | 26.24632 | 21.30092 | 26.24632 | 3510.23 | 804.569 | 6617.16 | 36156 | 6.81579 | 0.82872 | 26.2 | 2.5257 | 1.416745 | 0.01283439 | 4.671 | 2.991 | 0.041 | 2.137 | CoCo | oh | 10.336
dCr01.cif | 2090.0594 | 0.13692 | 23.03592 | 14.76677 | 23.03592 | 2757.21 | 1087.72 | 7944.25 | 19439.2 | 5.60095 | 0.76688 | 23 | 3.17364 | 1.015755 | 0.01291829 | 2.237 | 2.296 | 0.027 | 2.144 | Cr | 0 | 8.407
dCr01-ch3.cif | 2202.27204 | 0.14498 | 21.71522 | 13.74086 | 21.5854 | 2968.87 | 1176.98 | 8118.24 | 18843.7 | 5.15272 | 0.74704 | 21.7 | 2.72649 | 1.117136 | 0.01089784 | 2.583 | 2.451 | 0.024 | 2.255 | Cr | ch3 | 8.407
dCr01-f.cif | 2233.983 | 0.150755 | 22.22972 | 13.93703 | 22.22972 | 2845.13 | 1156.21 | 7669.47 | 18517.6 | 4.99169 | 0.75252 | 22.2 | 3.15925 | 1.024338 | 0.01253367 | 2.406 | 2.437 | 0.028 | 2.348 | Cr | f | 8.407
dCr01-nh2.cif | 2210.17652 | 0.143171 | 22.77696 | 14.18091 | 22.77696 | 2907.36 | 1134.14 | 7921.61 | 19382.5 | 5.28111 | 0.7561 | 22.7 | 3.13173 | 1.079905 | 0.01131131 | 2.507 | 2.376 | 0.025 | 2.434 | Cr | nh2 | 8.407
dCr01-oh.cif | 2218.0546 | 0.143467 | 22.91174 | 14.28125 | 22.90649 | 2870.24 | 1118 | 7792.73 | 19495.1 | 5.29294 | 0.75936 | 22.9 | 3.13567 | 1.074507 | 0.01532875 | 2.502 | 2.425 | 0.034 | 2.864 | Cr | oh | 8.407
dCr02.cif | 2338.57076 | 0.139304 | 19.97869 | 18.48909 | 19.89606 | 2973.86 | 1066.78 | 7657.93 | 21242.9 | 5.47021 | 0.76202 | 19.9 | 3.41828 | 1.140453 | 0.01240074 | 2.79 | 2.466 | 0.029 | 2.168 | Cr | 0 | 8.71
dCr02-ch3.cif | 2450.7834 | 0.14533 | 19.47425 | 16.33112 | 19.47425 | 3185.14 | 1137.42 | 7826.46 | 20868 | 5.12764 | 0.7452 | 19.4 | 3.28878 | 1.15118 | 0.01183295 | 2.953 | 2.614 | 0.029 | 2.174 | Cr | ch3 | 8.71
dCr02-f.cif | 2482.494 | 0.147733 | 19.73366 | 17.28379 | 19.73366 | 3054.55 | 1094.66 | 7409.73 | 21091 | 5.11625 | 0.75584 | 19.7 | 3.42983 | 1.023444 | 0.0136959 | 2.667 | 2.415 | 0.034 | 2.928 | Cr | f | 8.71
dCr02-nh2.cif | 2458.68788 | 0.145054 | 19.57916 | 16.56432 | 19.51063 | 3144.62 | 1117.22 | 7702.07 | 21113 | 5.17117 | 0.7501 | 19.5 | 3.45554 | 1.066817 | 0.01382851 | 2.753 | 2.476 | 0.034 | 2.411 | Cr | nh2 | 8.71
dCr02-oh.cif | 2466.56596 | 0.146672 | 19.65264 | 16.8195 | 19.57987 | 3090.74 | 1106.77 | 7545.93 | 21013.5 | 5.13038 | 0.75248 | 19.6 | 3.46959 | 1.009581 | 0.01702772 | 2.618 | 2.438 | 0.042 | 3.685 | Cr | oh | 8.71
dCr03.cif | 1930.0378 | 0.235975 | 15.31408 | 12.6295 | 15.30531 | 2048.97 | 1508.62 | 6393.12 | 8613.02 | 2.6874 | 0.63416 | 15.3 | 3.51899 | 1.124473 | 0.01139874 | 2.255 | 2.886 | 0.022 | 2.672 | Cr | 0 | 6.111
dCr03-ch3.cif | 2042.25044 | 0.250529 | 14.45636 | 10.5177 | 14.45636 | 2245.09 | 1658.54 | 6620.14 | 8124.66 | 2.39573 | 0.6002 | 14.4 | 3.04282 | 1.269269 | 0.01175174 | 2.685 | 3.066 | 0.024 | 2.537 | Cr | ch3 | 6.111
dCr03-f.cif | 2073.962 | 0.253865 | 15.29925 | 11.42573 | 15.29042 | 2123.98 | 1565.65 | 6167.27 | 8433.76 | 2.44886 | 0.62168 | 15.2 | 3.21725 | 1.082553 | 0.01253639 | 2.333 | 2.95 | 0.026 | 3.207 | Cr | f | 6.111
dCr03-nh2.cif | 2050.15492 | 0.249567 | 15.2172 | 10.92981 | 15.2172 | 2186.61 | 1602.93 | 6422.83 | 8336.24 | 2.44864 | 0.6111 | 15.2 | 3.18524 | 1.153856 | 0.0121942 | 2.456 | 2.979 | 0.025 | 2.482 | Cr | nh2 | 6.111
dCr03-oh.cif | 2058.033 | 0.251008 | 15.28208 | 11.17173 | 15.28208 | 2159.2 | 1585.89 | 6318.08 | 8388.26 | 2.4545 | 0.6161 | 15.2 | 3.20354 | 1.000818 | 0.01166162 | 2.149 | 2.865 | 0.024 | 2.719 | Cr | oh | 6.111
dCr04.cif | 1897.8882 | 0.272144 | 13.86936 | 11.36857 | 13.86391 | 1969.29 | 1700.51 | 6248.58 | 6771.62 | 2.14864 | 0.58474 | 13.8 | 2.76277 | 1.491958 | 0.01422634 | 2.913 | 3.357 | 0.027 | 2.763 | Cr | 0 | 5.806
dCr04-ch3.cif | 2010.10084 | 0.289095 | 12.07033 | 9.53525 | 12.07033 | 2174.2 | 1883.06 | 6513.64 | 6287.3 | 1.8836 | 0.54454 | 12 | 2.68006 | 1.345752 | 0.01492462 | 2.795 | 3.285 | 0.03 | 2.994 | Cr | ch3 | 5.806
dCr04-f.cif | 2041.812 | 0.287599 | 13.45096 | 10.58208 | 13.43925 | 2047.16 | 1736.47 | 6037.82 | 6808.27 | 2.00801 | 0.5775 | 13.4 | 2.78753 | 1.309792 | 0.01714164 | 2.759 | 3.344 | 0.035 | 3.263 | Cr | f | 5.806
dCr04-nh2.cif | 2018.00532 | 0.284371 | 13.23915 | 9.96555 | 13.15636 | 2108.92 | 1789.64 | 6293.33 | 6638.67 | 1.98107 | 0.56336 | 13.2 | 2.79537 | 1.506832 | 0.01437063 | 3.128 | 3.393 | 0.029 | 2.974 | Cr | nh2 | 5.806
dCr04-oh.cif | 2025.8834 | 0.285663 | 13.28554 | 10.15914 | 13.27562 | 2079.98 | 1766.21 | 6182.85 | 6705.79 | 1.99333 | 0.56942 | 13.2 | 2.78775 | 1.309548 | 0.01826364 | 2.739 | 3.322 | 0.037 | 3.436 | Cr | oh | 5.806
dCr05.cif | 1697.65348 | 0.280149 | 13.03569 | 11.21114 | 13.03569 | 1889.81 | 1878.02 | 6703.66 | 5561.49 | 1.97281 | 0.55268 | 13 | 4.45375 | 1.242218 | 0.01531526 | 2.187 | 3.04 | 0.026 | 2.918 | Cr | 0 | 4.107
dCr05-ch3.cif | 1809.86612 | 0.299025 | 12.69129 | 9.88411 | 12.49901 | 2107.53 | 2096.9 | 7012.44 | 5081.83 | 1.69089 | 0.50562 | 12.6 | 4.47787 | 1.644239 | 0.02265361 | 3.063 | 3.469 | 0.041 | 3.232 | Cr | ch3 | 4.107
dCr05-f.cif | 1841.577 | 0.30417 | 13.03299 | 10.61521 | 13.02269 | 1971.21 | 1960.67 | 6445.96 | 5370.72 | 1.75625 | 0.5342 | 12.8 | 2.72501 | 1.192179 | 0.01846244 | 2.277 | 3.175 | 0.034 | 3.235 | Cr | f | 4.107
dCr05-nh2.cif | 1817.7706 | 0.300224 | 12.82745 | 10.3864 | 12.82278 | 2056.32 | 2045.22 | 6812.3 | 5203.69 | 1.72391 | 0.51756 | 12.8 | 4.44567 | 1.479268 | 0.01870423 | 2.774 | 3.287 | 0.034 | 3.133 | Cr | nh2 | 4.107
dCr05-oh.cif | 1825.64868 | 0.301592 | 13.03955 | 10.4482 | 13.03955 | 1996.72 | 1986.38 | 6586.33 | 5305.86 | 1.75018 | 0.52784 | 12.8 | 2.68149 | 1.168042 | 0.01643252 | 2.215 | 3.064 | 0.03 | 3.21 | Cr | oh | 4.107
dCr06.cif | 1289.12052 | 0.583373 | 8.25042 | 6.84325 | 8.25042 | 874.497 | 2383.17 | 4085.15 | 916.56 | 0.428165 | 0.24978 | 7.7 | 2.60269 | 1.935303 | 0.02792602 | 2.531 | 4.023 | 0.036 | 3.82 | Cr | 0 | 1.536
dCr06-ch3.cif | 1401.33316 | 0.632674 | 7.86266 | 5.66317 | 7.86054 | 789.267 | 2145.88 | 3391.77 | 603.79 | 0.25947 | 0.16416 | 7.8 | 3.32846 | 2.333752 | 0.03282588 | 3.303 | 4.544 | 0.046 | 4.137 | Cr | ch3 | 1.536
dCr06-f.cif | 1433.044 | 0.64795 | 7.88742 | 6.45588 | 7.88742 | 862.007 | 2347.14 | 3622.4 | 787.697 | 0.331013 | 0.21448 | 7.8 | 4.70114 | 1.427978 | 0.07117715 | 2.082 | 3.967 | 0.102 | 5.955 | Cr | f | 1.536
dCr06-nh2.cif | 1409.23764 | 0.63581 | 7.88356 | 5.90282 | 7.88144 | 853.72 | 2319.54 | 3648.17 | 708.139 | 0.302606 | 0.1924 | 7.8 | 3.35707 | 2.938254 | 0.03477057 | 4.176 | 4.779 | 0.049 | 4.208 | Cr | nh2 | 1.536
dCr06-oh.cif | 1417.11572 | 0.64053 | 7.82455 | 6.36455 | 7.80995 | 843.977 | 2297.26 | 3586.5 | 759.971 | 0.322951 | 0.20686 | 7.8 | 4.7143 | 1.322476 | 0.04727913 | 1.909 | 3.902 | 0.067 | 5.35 | Cr | oh | 1.536
dCr07.cif | 1513.44132 | 0.28886 | 12.43918 | 10.1836 | 12.43316 | 1706.42 | 1961.34 | 6789.91 | 4723.05 | 1.87932 | 0.54286 | 12.4 | 3.19217 | 1.013213 | 0.01255417 | 1.604 | 2.74 | 0.019 | 2.549 | Cr | 0 | 4.451
dCr07-ch3.cif | 1625.65396 | 0.310507 | 11.47609 | 8.12305 | 11.47609 | 1915.33 | 2203.08 | 7095.1 | 4258.79 | 1.57762 | 0.48986 | 11.4 | 2.92186 | 1.164947 | 0.01353302 | 1.973 | 2.957 | 0.022 | 2.673 | Cr | ch3 | 4.451
dCr07-f.cif | 1657.365 | 0.315762 | 12.26815 | 9.03257 | 12.26815 | 1792 | 2056.01 | 6511.27 | 4559.3 | 1.65663 | 0.5231 | 12.2 | 2.94991 | 0.8929236 | 0.02654816 | 1.554 | 2.745 | 0.044 | 4.885 | Cr | f | 4.451
dCr07-nh2.cif | 1633.55844 | 0.311828 | 12.08523 | 8.52969 | 11.8994 | 1866.94 | 2146.12 | 6882.38 | 4391.84 | 1.61903 | 0.50486 | 12 | 2.99014 | 1.112786 | 0.01407969 | 1.895 | 2.884 | 0.023 | 2.859 | Cr | nh2 | 4.451
dCr07-oh.cif | 1641.43652 | 0.313355 | 12.15093 | 8.81083 | 12.14074 | 1835.25 | 2109.86 | 6733.11 | 4459.18 | 1.63597 | 0.51264 | 12.1 | 2.97675 | 0.8651641 | 0.01949512 | 1.496 | 2.707 | 0.032 | 4.379 | Cr | oh | 4.451
dCr08.cif | 1321.27012 | 0.531836 | 8.77769 | 7.34753 | 8.77769 | 1006.83 | 2440.54 | 4588.89 | 1220.39 | 0.556224 | 0.29582 | 8.5 | 2.73376 | 1.379254 | 0.02194858 | 1.864 | 3.655 | 0.029 | 3.501 | Cr | 0 | 1.86
dCr08-ch3.cif | 1433.48276 | 0.575847 | 8.63273 | 6.11195 | 8.61367 | 973.391 | 2354.75 | 4089.2 | 857.998 | 0.360443 | 0.20756 | 8.6 | 3.44864 | 1.95032 | 0.02092805 | 2.836 | 4.253 | 0.03 | 3.818 | Cr | ch3 | 1.86
dCr08-f.cif | 1465.194 | 0.589513 | 8.5994 | 6.86158 | 8.57083 | 982.036 | 2379.42 | 4036.25 | 1069.61 | 0.439617 | 0.25916 | 8.5 | 3.48202 | 1.153699 | 0.03139516 | 1.731 | 3.694 | 0.046 | 4.423 | Cr | f | 1.86
dCr08-nh2.cif | 1441.38724 | 0.577869 | 8.65841 | 6.34106 | 8.6384 | 961.255 | 2320.77 | 4016.07 | 987.033 | 0.412377 | 0.2383 | 8.6 | 3.62652 | 1.889327 | 0.02358839 | 2.763 | 4.123 | 0.034 | 3.768 | Cr | nh2 | 1.86
dCr08-oh.cif | 1449.26532 | 0.583216 | 8.60642 | 6.76756 | 8.40827 | 959.831 | 2326.06 | 3988.34 | 1031.85 | 0.428761 | 0.25006 | 8.6 | 3.27481 | 1.089732 | 0.04485031 | 1.619 | 3.563 | 0.065 | 6.15 | Cr | oh | 1.86
dCr09.cif | 2161.9452 | 0.288381 | 13.43005 | 10.6384 | 13.43005 | 2471.22 | 1985.08 | 6883.52 | 6876.33 | 1.91538 | 0.55236 | 13.4 | 3.09834 | 1.031393 | 0.01110111 | 2.332 | 2.832 | 0.024 | 2.692 | Cr | 0 | 7.09
dCr09-ch3.cif | 2274.15784 | 0.26355 | 14.46636 | 10.62011 | 14.46636 | 2683.23 | 1872.6 | 7105.27 | 8305.62 | 2.19935 | 0.57964 | 14.4 | 2.93182 | 1.028094 | 0.01099308 | 2.449 | 2.844 | 0.025 | 2.379 | Cr | ch3 | 7.09
dCr09-f.cif | 2305.869 | 0.299209 | 13.55082 | 10.21815 | 13.47442 | 2551.92 | 1994.12 | 6664.66 | 7046.14 | 1.84019 | 0.5506 | 13.5 | 3.22158 | 0.895748 | 0.01474498 | 2.171 | 2.767 | 0.034 | 3.411 | Cr | f | 7.09
dCr09-nh2.cif | 2282.06232 | 0.280594 | 13.97051 | 10.26586 | 13.59238 | 2633.11 | 1949.69 | 6948.42 | 7596.75 | 2.00467 | 0.5625 | 13.9 | 3.12622 | 1.019744 | 0.010955 | 2.436 | 2.887 | 0.025 | 2.475 | Cr | nh2 | 7.09
dCr09-oh.cif | 2289.9404 | 0.29841 | 13.50564 | 10.21211 | 13.43195 | 2582.35 | 2026.51 | 6791.04 | 6925.48 | 1.82126 | 0.54348 | 13.5 | 3.22385 | 0.901866 | 0.0117907 | 2.172 | 2.742 | 0.027 | 2.739 | Cr | oh | 7.09
dCr10.cif | 2290.5436 | 0.20906 | 16.73712 | 12.77426 | 16.72003 | 2637.83 | 1449.85 | 6935.09 | 12336.9 | 3.24348 | 0.67808 | 16.7 | 3.00702 | 1.018503 | 0.01004128 | 2.442 | 2.662 | 0.023 | 2.223 | Cr | 0 | 7.806
dCr10-ch3.cif | 2402.75624 | 0.220956 | 16.56058 | 11.96333 | 16.56058 | 2848.86 | 1577.65 | 7140.12 | 11763.1 | 2.94819 | 0.65142 | 16.5 | 2.90903 | 1.033063 | 0.009988529 | 2.6 | 2.769 | 0.024 | 2.177 | Cr | ch3 | 7.806
dCr10-f.cif | 2434.467 | 0.234416 | 16.0685 | 11.99899 | 16.06662 | 2721.39 | 1578.04 | 6731.81 | 11204.3 | 2.77157 | 0.6497 | 16 | 3.06003 | 0.9125076 | 0.01437686 | 2.334 | 2.709 | 0.035 | 3.687 | Cr | f | 7.806
dCr10-nh2.cif | 2410.66072 | 0.217418 | 16.856 | 12.05218 | 16.85095 | 2794.36 | 1517.7 | 6980.57 | 12225.1 | 3.05394 | 0.66398 | 16.8 | 2.98864 | 1.052182 | 0.009955777 | 2.652 | 2.822 | 0.024 | 2.45 | Cr | nh2 | 7.806
dCr10-oh.cif | 2418.5388 | 0.232245 | 16.08386 | 11.87798 | 15.92955 | 2771.98 | 1602.98 | 6902.11 | 11172.5 | 2.78189 | 0.64608 | 16 | 3.04916 | 0.9486629 | 0.01488502 | 2.409 | 2.752 | 0.036 | 3.717 | Cr | oh | 7.806
dCr12.cif | 2306.42116 | 0.147347 | 20.3727 | 18.55073 | 20.3727 | 2881.14 | 1108.43 | 7522.58 | 19469.8 | 5.08351 | 0.74904 | 20.3 | 3.38927 | 1.173621 | 0.01257359 | 2.826 | 2.555 | 0.029 | 2.252 | Cr | 0 | 8.406
dCr12-ch3.cif | 2418.6338 | 0.153773 | 19.52966 | 16.4779 | 19.52966 | 3103.12 | 1188.09 | 7726.27 | 19097.3 | 4.75493 | 0.73118 | 19.5 | 3.55644 | 1.287787 | 0.01199024 | 3.243 | 2.669 | 0.029 | 2.557 | Cr | ch3 | 8.406
dCr12-f.cif | 2450.345 | 0.156459 | 20.0959 | 17.30707 | 19.99089 | 2963.53 | 1139.53 | 7283.26 | 19296.9 | 4.74245 | 0.742 | 20 | 3.53261 | 1.10248 | 0.02571067 | 2.824 | 2.571 | 0.063 | 4.782 | Cr | f | 8.406
dCr12-nh2.cif | 2426.53828 | 0.154426 | 19.8764 | 16.5631 | 19.85034 | 3044.16 | 1166.66 | 7554.78 | 19214.4 | 4.76849 | 0.73638 | 19.8 | 3.58266 | 1.209593 | 0.01442384 | 3.061 | 2.624 | 0.035 | 2.517 | Cr | nh2 | 8.406
dCr12-oh.cif | 2434.41636 | 0.15531 | 19.89309 | 16.83451 | 19.5489 | 3006.5 | 1155.07 | 7437.19 | 19237.3 | 4.75875 | 0.73908 | 19.8 | 3.57147 | 1.107732 | 0.01766337 | 2.821 | 2.642 | 0.043 | 3.257 | Cr | oh | 8.406
dCr13.cif | 1729.80308 | 0.258296 | 13.90163 | 11.74108 | 13.48952 | 1973.41 | 1774.52 | 6870.1 | 6496.55 | 2.26167 | 0.58418 | 13.8 | 3.48266 | 1.15701 | 0.01387441 | 2.083 | 2.85 | 0.024 | 2.599 | Cr | 0 | 4.457
dCr13-ch3.cif | 1842.01572 | 0.275309 | 13.46154 | 10.53156 | 13.45968 | 2187.62 | 1968.98 | 7151.88 | 6033.18 | 1.9724 | 0.54302 | 13.4 | 3.37059 | 1.255984 | 0.01628651 | 2.404 | 3.058 | 0.03 | 2.727 | Cr | ch3 | 4.457
dCr13-f.cif | 1873.727 | 0.279895 | 13.89431 | 11.10961 | 13.63431 | 2057.05 | 1850.46 | 6611.25 | 6311.71 | 2.02855 | 0.56778 | 13.7 | 2.59484 | 1.012923 | 0.02455 | 1.983 | 2.86 | 0.046 | 4.433 | Cr | f | 4.457
dCr13-nh2.cif | 1849.9202 | 0.276325 | 13.58447 | 10.96577 | 13.26484 | 2141.45 | 1926.28 | 6971.05 | 6156.85 | 2.00423 | 0.55382 | 13.5 | 3.47658 | 1.126238 | 0.01675748 | 2.172 | 2.906 | 0.031 | 2.898 | Cr | nh2 | 4.457
dCr13-oh.cif | 1857.79828 | 0.27753 | 13.5976 | 11.00653 | 13.34279 | 2076.23 | 1867.81 | 6730.1 | 6251.57 | 2.02645 | 0.5624 | 13.5 | 3.43208 | 0.9027608 | 0.01345679 | 1.763 | 2.767 | 0.025 | 2.75 | Cr | oh | 4.457
dCrCr01.cif | 2618.39564 | 0.145376 | 22.92625 | 18.91168 | 22.92625 | 3054.78 | 1021.36 | 7025.65 | 23131.4 | 5.31998 | 0.7734 | 22.9 | 2.56103 | 1.068091 | 0.01107548 | 2.923 | 2.474 | 0.029 | 2.334 | CrCr | 0 | 8.407
dCrCr01-ch3.cif | 2730.60828 | 0.151056 | 22.95367 | 18.51849 | 22.95367 | 3144.24 | 1047.46 | 6934.23 | 22931.8 | 5.05733 | 0.76394 | 22.9 | 2.57926 | 1.132709 | 0.01135278 | 3.223 | 2.648 | 0.031 | 2.111 | CrCr | ch3 | 8.407
dCrCr01-f.cif | 2762.319 | 0.152622 | 22.97907 | 18.87415 | 22.97907 | 3070.44 | 1021.62 | 6693.76 | 23147.5 | 5.04632 | 0.77018 | 22.9 | 2.56304 | 0.9441474 | 0.01122245 | 2.735 | 2.392 | 0.031 | 2.26 | CrCr | f | 8.407
dCrCr01-nh2.cif | 2738.51276 | 0.151886 | 22.8943 | 18.6799 | 22.8943 | 3089.06 | 1031.75 | 6792.89 | 22953.9 | 5.04759 | 0.76666 | 22.8 | 2.5632 | 1.061622 | 0.01095485 | 3.035 | 2.521 | 0.03 | 2.229 | CrCr | nh2 | 8.407
dCrCr01-oh.cif | 2746.39084 | 0.152955 | 22.84226 | 18.6513 | 22.84226 | 3095.66 | 1038.24 | 6787.88 | 22868.5 | 5.01441 | 0.76698 | 22.8 | 2.56134 | 1.018789 | 0.01128754 | 2.926 | 2.447 | 0.031 | 2.394 | CrCr | oh | 8.407
dCrCr02.cif | 2650.54524 | 0.135027 | 23.79823 | 19.86033 | 23.79823 | 3119.53 | 957.01 | 7087.56 | 25649.6 | 5.82758 | 0.78688 | 23.7 | 2.56138 | 1.109208 | 0.01131843 | 3.069 | 2.416 | 0.03 | 2.517 | CrCr | 0 | 8.71
dCrCr02-ch3.cif | 2762.75788 | 0.140431 | 23.19842 | 19.43376 | 23.19842 | 3200.87 | 979.781 | 6976.97 | 25427.7 | 5.54252 | 0.77834 | 23.1 | 2.39677 | 1.111079 | 0.01230654 | 3.202 | 2.56 | 0.034 | 2.415 | CrCr | ch3 | 8.71
dCrCr02-f.cif | 2794.469 | 0.143788 | 23.61993 | 19.62712 | 23.61993 | 3142.18 | 973.64 | 6771.36 | 25235.9 | 5.43829 | 0.78196 | 23.6 | 2.54924 | 1.015245 | 0.01109334 | 2.967 | 2.455 | 0.031 | 2.153 | CrCr | f | 8.71
dCrCr02-nh2.cif | 2770.66236 | 0.141258 | 23.3521 | 19.49846 | 23.3521 | 3154.56 | 968.527 | 6856.43 | 25424.7 | 5.52605 | 0.7806 | 23.3 | 2.44594 | 1.03028 | 0.01154958 | 2.985 | 2.453 | 0.032 | 2.139 | CrCr | nh2 | 8.71
dCrCr02-oh.cif | 2778.54044 | 0.141308 | 23.27601 | 19.56292 | 23.27601 | 3134.62 | 960.015 | 6793.78 | 25582.7 | 5.54463 | 0.7835 | 23.2 | 2.39107 | 0.9801487 | 0.009717332 | 2.853 | 2.389 | 0.027 | 2.053 | CrCr | oh | 8.71
dCrCr03.cif | 2426.22444 | 0.247387 | 16.81414 | 13.80533 | 16.81414 | 2464.48 | 1513.26 | 6116.98 | 10524.6 | 2.61227 | 0.64624 | 16.8 | 2.09674 | 1.302474 | 0.01277705 | 3.262 | 3.137 | 0.031 | 2.605 | CrCr | 0 | 5.822
dCrCr03-ch3.cif | 2538.43708 | 0.261656 | 16.22319 | 13.12056 | 16.22319 | 2556.14 | 1586.68 | 6064.02 | 10032.3 | 2.38 | 0.62274 | 16.2 | 1.93323 | 1.330072 | 0.01260618 | 3.482 | 3.331 | 0.032 | 2.929 | CrCr | ch3 | 5.822
dCrCr03-f.cif | 2570.148 | 0.263643 | 16.76624 | 13.60156 | 16.76624 | 2491.48 | 1539.07 | 5837.72 | 10332 | 2.42085 | 0.63824 | 16.7 | 2.12146 | 1.082808 | 0.01206156 | 2.886 | 3.012 | 0.031 | 2.883 | CrCr | f | 5.822
dCrCr03-nh2.cif | 2546.34156 | 0.262821 | 16.17031 | 13.65456 | 16.17031 | 2518.17 | 1565.2 | 5955.4 | 10116.1 | 2.39243 | 0.62878 | 16.1 | 1.92277 | 1.231914 | 0.01256705 | 3.241 | 3.228 | 0.032 | 2.84 | CrCr | nh2 | 5.822
dCrCr03-oh.cif | 2554.21964 | 0.263511 | 16.28063 | 13.63435 | 16.28063 | 2486.53 | 1544.82 | 5862.46 | 10188.1 | 2.40202 | 0.63296 | 16.2 | 1.95099 | 1.126051 | 0.01174527 | 2.979 | 3.08 | 0.03 | 2.773 | CrCr | oh | 5.822
dCrCr04.cif | 2458.37404 | 0.230812 | 17.01271 | 14.73597 | 17.01271 | 2536.42 | 1434.08 | 6213.2 | 11780.4 | 2.88572 | 0.66606 | 17 | 1.93871 | 1.152843 | 0.01179641 | 2.939 | 2.95 | 0.029 | 2.709 | CrCr | 0 | 6.12
dCrCr04-ch3.cif | 2570.58668 | 0.248541 | 15.10392 | 13.1486 | 15.10392 | 2644.24 | 1539.61 | 6194.57 | 10911.1 | 2.55612 | 0.6353 | 14.4 | 2.21675 | 1.126848 | 0.01244852 | 3.006 | 3.134 | 0.032 | 2.92 | CrCr | ch3 | 6.12
dCrCr04-f.cif | 2602.298 | 0.246279 | 16.86477 | 14.53507 | 16.84797 | 2568.22 | 1463.68 | 5943.18 | 11522 | 2.66632 | 0.65666 | 16.8 | 1.93662 | 0.9813649 | 0.0126811 | 2.66 | 2.903 | 0.033 | 3.104 | CrCr | f | 6.12
dCrCr04-nh2.cif | 2578.49116 | 0.247162 | 16.03466 | 13.92949 | 16.03466 | 2602.78 | 1502.43 | 6078.74 | 11178 | 2.6106 | 0.64524 | 14.6 | 2.13672 | 1.197745 | 0.01241036 | 3.196 | 3.126 | 0.032 | 2.678 | CrCr | nh2 | 6.12
dCrCr04-oh.cif | 2586.36924 | 0.247617 | 16.32427 | 13.99213 | 16.32427 | 2570.96 | 1482.27 | 5986.16 | 11273 | 2.62478 | 0.64994 | 14.7 | 2.10619 | 1.031056 | 0.01082599 | 2.773 | 2.952 | 0.028 | 2.788 | CrCr | oh | 6.12
dCrCr05.cif | 2009.62796 | 0.34892 | 14.48761 | 11.10159 | 14.48761 | 1918.22 | 2005.63 | 5748.12 | 4777.49 | 1.43162 | 0.49952 | 14.4 | 2.77246 | 1.126916 | 0.01443053 | 2.344 | 3.078 | 0.029 | 2.902 | CrCr | 0 | 4.107
dCrCr05-ch3.cif | 2097.65004 | 0.365176 | 14.43078 | 10.53303 | 14.42123 | 1901.82 | 1993.8 | 5459.85 | 4572.45 | 1.31268 | 0.47936 | 14.4 | 2.87112 | 1.088532 | 0.01430172 | 2.362 | 3.084 | 0.03 | 2.965 | CrCr | ch3 | 4.107
dCrCr05-f.cif | 2153.552 | 0.373883 | 14.4805 | 10.89713 | 14.4805 | 1900.63 | 1987.12 | 5314.81 | 4681.19 | 1.30902 | 0.48942 | 14.4 | 2.82641 | 0.9530343 | 0.01625222 | 2.131 | 2.976 | 0.035 | 3.245 | CrCr | f | 4.107
dCrCr05-nh2.cif | 2129.74508 | 0.375868 | 14.26392 | 10.23214 | 14.26392 | 1890.01 | 2008.7 | 5344.16 | 4472.53 | 1.26464 | 0.47534 | 14.2 | 2.86784 | 1.377089 | 0.01502527 | 3.011 | 3.35 | 0.032 | 3.011 | CrCr | nh2 | 4.107
dCrCr05-oh.cif | 2137.62316 | 0.379907 | 14.20279 | 10.18707 | 14.20279 | 1873.89 | 2005.56 | 5279.07 | 4444.14 | 1.25199 | 0.47564 | 14.2 | 2.85426 | 1.086494 | 0.01730894 | 2.4 | 3.144 | 0.037 | 3.433 | CrCr | oh | 4.107
dCrCr06.cif | 1817.45676 | 0.921126 | 6.28082 | 4.76785 | 6.28082 | 493.638 | 1506.63 | 1635.64 | 177.583 | 0.058841 | 0.0542 | 5.7 | 2.98155 | 5.839802 | 0.2773106 | 10.634 | 6.879 | 0.504 | 6.1 | CrCr | 0 | 1.541 | 1.491159 | 0.9059535
dCrCr06-ch3.cif | 1929.6694 | 1.39406 | 3.74464 | 1.94474 | 3.71275 | 0 | 0 | 0 | 0 | 0 | 0 | 0 | 0 | 2.019517 | 1.548452 | 3.897 | 9.403 | 2.988 | 9.934 | CrCr | ch3 | 1.541
dCrCr06-f.cif | 1961.38 | 0.981601 | 6.35447 | 4.84021 | 6.35447 | 485.423 | 1462.98 | 1490.4 | 180.899 | 0.0555419 | 0.05452 | 5.6 | 2.76045 | 5.259524 | 0.5042367 | 10.336 | 6.741 | 0.989 | 7.12 | CrCr | f | 1.541 | 1.876396 | 0.8813367
dCrCr06-nh2.cif | 1937.57388 | 1.39803 | 3.78116 | 1.94431 | 3.77374 | 0 | 0 | 0 | 0 | 0 | 0 | 0 | 0 | 2.071147 | 1.813092 | 4.013 | 9.262 | 3.513 | 10.897 | CrCr | nh2 | 1.541
dCrCr06-oh.cif | 1945.45196 | 1.39938 | 3.88044 | 2.10766 | 3.86673 | 0 | 0 | 0 | 0 | 0 | 0 | 0 | 0 | 2.008274 | 1.749208 | 3.907 | 8.493 | 3.403 | 10.245 | CrCr | oh | 1.541
dCrCr07.cif | 2041.77756 | 0.317363 | 15.15913 | 11.71864 | 15.15913 | 2082.81 | 1949.59 | 6143.07 | 5729.27 | 1.6898 | 0.53628 | 15.1 | 2.69039 | 1.020128 | 0.01126469 | 2.169 | 2.911 | 0.023 | 2.621 | CrCr | 0 | 4.458
dCrCr07-ch3.cif | 2153.9902 | 0.335272 | 15.12093 | 10.75714 | 15.12093 | 2116.02 | 1983.43 | 5915.87 | 5441.14 | 1.52121 | 0.51002 | 15.1 | 2.81283 | 1.102838 | 0.01160637 | 2.463 | 3.068 | 0.025 | 3.122 | CrCr | ch3 | 4.458
dCrCr07-f.cif | 2185.701 | 0.33858 | 15.20094 | 11.69364 | 15.20094 | 2081.68 | 1941.91 | 5735.45 | 5661.53 | 1.55987 | 0.52814 | 15.2 | 2.73318 | 0.8459171 | 0.01326805 | 1.935 | 2.845 | 0.029 | 3.085 | CrCr | f | 4.458
dCrCr07-nh2.cif | 2161.89468 | 0.334477 | 15.22099 | 11.30971 | 15.22099 | 2129.55 | 1984.1 | 5931.94 | 5602.67 | 1.56064 | 0.522 | 15.2 | 2.75364 | 1.140177 | 0.01248905 | 2.553 | 3.097 | 0.027 | 2.889 | CrCr | nh2 | 4.458
dCrCr07-oh.cif | 2169.77276 | 0.341081 | 15.00115 | 11.12211 | 15.00115 | 2067.88 | 1957.55 | 5739.26 | 5463.08 | 1.51624 | 0.51716 | 15 | 2.75737 | 0.8911038 | 0.01290458 | 2.019 | 2.907 | 0.028 | 3.123 | CrCr | oh | 4.458
dCrCr08.cif | 1849.60636 | 0.755009 | 7.91937 | 5.80888 | 7.91937 | 833.981 | 2050.09 | 2715.32 | 602.149 | 0.196051 | 0.14802 | 7.9 | 2.21524 | 4.716958 | 0.05460621 | 8.759 | 5.467 | 0.101 | 4.566 | CrCr | 0 | 1.86 | 1.255787 | 1.208647
dCrCr08-ch3.cif | 1961.819 | 0.804514 | 7.59259 | 5.04937 | 7.59259 | 744.442 | 1838.44 | 2285.15 | 456.034 | 0.139985 | 0.11262 | 7.5 | 2.31309 | 4.999043 | 0.08767374 | 9.838 | 5.848 | 0.172 | 5.164 | CrCr | ch3 | 1.86 | 1.460918 | 1.255226
dCrCr08-f.cif | 1993.53 | 0.808937 | 7.9507 | 5.76708 | 7.9507 | 825.088 | 2016.22 | 2492.43 | 592.558 | 0.179 | 0.1448 | 7.9 | 2.34876 | 3.579019 | 0.08076126 | 7.169 | 5.193 | 0.161 | 5.278 | CrCr | f | 1.86 | 1.350944 | 1.170058
dCrCr08-nh2.cif | 1969.72348 | 0.812387 | 7.61797 | 5.62385 | 7.61797 | 763.733 | 1896.89 | 2334.96 | 489.267 | 0.149584 | 0.12152 | 7.6 | 2.23091 | 5.368987 | 0.07666051 | 10.607 | 5.913 | 0.151 | 4.96 | CrCr | nh2 | 1.86 | 1.241547 | 1.039958
dCrCr08-oh.cif | 1977.60156 | 0.82555 | 7.61543 | 5.85877 | 7.61543 | 752.688 | 1892.19 | 2292.04 | 500.415 | 0.152383 | 0.1258 | 7.6 | 2.15978 | 3.275117 | 0.06169089 | 6.508 | 5.195 | 0.122 | 4.855 | CrCr | oh | 1.86
dCrCr09.cif | 2690.28144 | 0.197547 | 20.59776 | 16.81704 | 20.59776 | 2744.91 | 1213.79 | 6144.32 | 16206.7 | 3.62779 | 0.71666 | 20.5 | 2.55309 | 0.9941329 | 0.01040783 | 2.788 | 2.634 | 0.028 | 2.53 | CrCr | 0 | 7.134
dCrCr09-ch3.cif | 2802.49408 | 0.212199 | 20.14904 | 15.91241 | 20.14904 | 2853.09 | 1300.94 | 6130.77 | 15199.9 | 3.26618 | 0.69308 | 20.1 | 2.58902 | 1.057638 | 0.0114184 | 3.082 | 2.875 | 0.032 | 2.414 | CrCr | ch3 | 7.134
dCrCr09-f.cif | 2834.205 | 0.208575 | 20.53798 | 16.75636 | 20.53798 | 2754.94 | 1220.92 | 5853.65 | 16058.7 | 3.41211 | 0.71168 | 20.5 | 2.5548 | 0.9392696 | 0.009879313 | 2.776 | 2.73 | 0.028 | 2.636 | CrCr | f | 7.134
dCrCr09-nh2.cif | 2810.39856 | 0.212218 | 20.16197 | 16.00455 | 20.16197 | 2818.89 | 1281.85 | 6040.23 | 15352.7 | 3.28973 | 0.69814 | 20.1 | 2.5651 | 1.027768 | 0.01174211 | 3.005 | 2.81 | 0.033 | 2.467 | CrCr | nh2 | 7.134
dCrCr09-oh.cif | 2818.27664 | 0.20745 | 20.56247 | 16.79077 | 20.56247 | 2765.62 | 1225.94 | 5909.54 | 16018.4 | 3.4228 | 0.71006 | 20.5 | 2.55049 | 0.918874 | 0.01028998 | 2.704 | 2.704 | 0.029 | 2.385 | CrCr | oh | 7.134
dCrCr10.cif | 3011.05104 | 0.113973 | 26.23234 | 21.31585 | 26.23234 | 3498.81 | 797.53 | 6997.54 | 36480.1 | 7.29595 | 0.83154 | 26.2 | 2.50379 | 1.182751 | 0.01029541 | 3.706 | 2.446 | 0.031 | 2.342 | CrCr | 0 | 10.336
dCrCr10-ch3.cif | 3123.26368 | 0.116451 | 25.84269 | 21.49725 | 25.84204 | 3595.88 | 807.392 | 6933.3 | 36843.6 | 7.10391 | 0.82726 | 25.8 | 2.37894 | 1.107915 | 0.0115264 | 3.609 | 2.383 | 0.036 | 2.195 | CrCr | ch3 | 10.336
dCrCr10-f.cif | 3154.975 | 0.119443 | 26.22457 | 21.31387 | 26.22457 | 3530.86 | 804.99 | 6739.53 | 36359.1 | 6.94004 | 0.82894 | 26.2 | 2.51019 | 1.032971 | 0.01077663 | 3.405 | 2.349 | 0.034 | 2.036 | CrCr | f | 10.336
dCrCr10-nh2.cif | 3131.16816 | 0.11697 | 25.77707 | 21.70336 | 25.77707 | 3543.69 | 797.198 | 6815.44 | 36876.4 | 7.09227 | 0.82958 | 25.7 | 2.37759 | 1.160419 | 0.01117794 | 3.78 | 2.443 | 0.035 | 2.059 | CrCr | nh2 | 10.336
dCrCr10-oh.cif | 3139.04624 | 0.118581 | 26.19347 | 21.36456 | 26.19347 | 3531.45 | 803.372 | 6774.86 | 36440.2 | 6.99081 | 0.82898 | 26.1 | 2.49246 | 1.066558 | 0.01146845 | 3.494 | 2.443 | 0.036 | 1.944 | CrCr | oh | 10.336
dCu01.cif | 2136.259 | 0.12588 | 20.80491 | 17.12623 | 20.80491 | 2748.78 | 975.402 | 7748.68 | 22184.1 | 6.25359 | 0.7872 | 20.8 | 3.01474 | 0.9724183 | 0.01404324 | 2.191 | 2.127 | 0.03 | 2.45 | Cu | 0 | 8.407
dCu01-ch3.cif | 2248.47164 | 0.132675 | 19.49282 | 15.1904 | 19.4912 | 2960.48 | 1051.98 | 7928.96 | 21689.7 | 5.80908 | 0.77072 | 19.4 | 4.59882 | 1.025845 | 0.0124529 | 2.429 | 2.301 | 0.028 | 2.627 | Cu | ch3 | 8.407
dCu01-f.cif | 2280.183 | 0.134487 | 19.88906 | 16.54757 | 19.88817 | 2835.12 | 1006.99 | 7487.64 | 21980.1 | 5.80501 | 0.7807 | 19.8 | 3.0292 | 1.000695 | 0.03420779 | 2.399 | 2.3 | 0.078 | 5.117 | Cu | f | 8.407
dCu01-nh2.cif | 2256.37612 | 0.132862 | 19.52239 | 16.23587 | 19.52239 | 2901.83 | 1028.97 | 7744.66 | 21890.3 | 5.84228 | 0.77622 | 19.5 | 2.86697 | 1.12393 | 0.01240928 | 2.656 | 2.399 | 0.028 | 2.62 | Cu | nh2 | 8.407
dCu01-oh.cif | 2264.2542 | 0.133122 | 19.75332 | 16.32556 | 19.75332 | 2870.07 | 1016.16 | 7633.28 | 21994.4 | 5.84965 | 0.77872 | 19.7 | 2.94201 | 0.9315747 | 0.02605714 | 2.228 | 2.18 | 0.059 | 4.89 | Cu | oh | 8.407
dCu02.cif | 2384.77036 | 0.140428 | 20.82938 | 17.65969 | 20.82938 | 2969.91 | 1053.15 | 7499.62 | 21558.5 | 5.44395 | 0.76448 | 19.6 | 2.13923 | 1.050916 | 0.01635378 | 2.629 | 2.378 | 0.039 | 3.046 | Cu | 0 | 8.71
dCu02-ch3.cif | 2496.983 | 0.146844 | 19.23597 | 16.89328 | 18.67578 | 3175.95 | 1124.75 | 7659.5 | 21129.2 | 5.09576 | 0.74828 | 19.2 | 3.15604 | 1.144851 | 0.01281547 | 2.99 | 2.471 | 0.032 | 2.536 | Cu | ch3 | 8.71
dCu02-f.cif | 2528.694 | 0.148827 | 19.73329 | 17.25721 | 19.34043 | 3052.79 | 1082 | 7270.16 | 21396.1 | 5.09545 | 0.75834 | 19.4 | 3.22177 | 0.960878 | 0.01977305 | 2.556 | 2.344 | 0.05 | 4.449 | Cu | f | 8.71
dCu02-nh2.cif | 2504.88748 | 0.146633 | 19.58691 | 16.83295 | 19.58691 | 3132.37 | 1104.23 | 7530.55 | 21376.2 | 5.13907 | 0.75356 | 19.3 | 3.2576 | 1.083273 | 0.01317424 | 2.843 | 2.421 | 0.033 | 2.69 | Cu | nh2 | 8.71
dCu02-oh.cif | 2512.76556 | 0.148036 | 19.55056 | 16.82071 | 19.28574 | 3086.46 | 1095.01 | 7396.94 | 21275.7 | 5.09889 | 0.75482 | 19.3 | 3.21242 | 0.9847215 | 0.03621508 | 2.602 | 2.359 | 0.091 | 5.504 | Cu | oh | 8.71
dCu03.cif | 1976.2374 | 0.245154 | 14.81154 | 12.94448 | 14.70613 | 2041.24 | 1524.88 | 6220.1 | 8418.05 | 2.56516 | 0.62886 | 14.5 | 2.3223 | 1.056854 | 0.01416834 | 2.173 | 2.806 | 0.028 | 2.718 | Cu | 0 | 6.111
dCu03-ch3.cif | 2088.45004 | 0.257994 | 13.63035 | 11.81375 | 13.63035 | 2198.75 | 1635.7 | 6340.07 | 8048.43 | 2.32076 | 0.59874 | 13.6 | 2.63052 | 1.141076 | 0.01244942 | 2.474 | 2.938 | 0.026 | 2.97 | Cu | ch3 | 6.111
dCu03-f.cif | 2120.161 | 0.262901 | 13.98543 | 12.41353 | 13.98543 | 2116.53 | 1580.49 | 6011.74 | 8251.65 | 2.34377 | 0.61618 | 13.9 | 2.7096 | 0.984586 | 0.0287714 | 2.175 | 2.838 | 0.061 | 5.055 | Cu | f | 6.111
dCu03-nh2.cif | 2096.35452 | 0.259345 | 13.87495 | 12.23843 | 13.87202 | 2176.26 | 1621.31 | 6251.55 | 8137.72 | 2.33765 | 0.60626 | 13.8 | 2.71633 | 1.053262 | 0.01335652 | 2.298 | 2.884 | 0.028 | 3.08 | Cu | nh2 | 6.111
dCu03-oh.cif | 2104.2326 | 0.260532 | 13.92328 | 12.37064 | 13.92328 | 2150.27 | 1603.26 | 6153.78 | 8197.86 | 2.34612 | 0.61124 | 13.9 | 2.69518 | 0.9889999 | 0.03564245 | 2.17 | 2.852 | 0.075 | 4.971 | Cu | oh | 6.111
dCu04.cif | 1944.0878 | 0.284873 | 13.6973 | 11.04468 | 13.6973 | 1987.24 | 1753.59 | 6155.68 | 6534.03 | 2.02399 | 0.57658 | 12.4 | 2.06545 | 1.468981 | 0.01697454 | 2.938 | 3.548 | 0.033 | 3.254 | Cu | 0 | 5.806
dCu04-ch3.cif | 2056.30044 | 0.297867 | 12.06434 | 10.30047 | 12.06434 | 2153.39 | 1878.45 | 6306.34 | 6227.28 | 1.8237 | 0.54322 | 11.7 | 3.12028 | 1.597022 | 0.01653455 | 3.373 | 3.579 | 0.034 | 3.276 | Cu | ch3 | 5.806
dCu04-f.cif | 2088.012 | 0.304053 | 13.05627 | 10.52401 | 13.05627 | 2071.9 | 1816.89 | 5975.57 | 6427.27 | 1.85369 | 0.56362 | 12.1 | 2.3986 | 1.324862 | 0.02969332 | 2.852 | 3.462 | 0.062 | 4.734 | Cu | f | 5.806
dCu04-nh2.cif | 2064.20492 | 0.299855 | 12.85315 | 10.32644 | 12.85315 | 2129.07 | 1862.48 | 6211.27 | 6304.41 | 1.83922 | 0.5515 | 12.8 | 1.59456 | 1.497895 | 0.01647123 | 3.18 | 3.449 | 0.034 | 3.186 | Cu | nh2 | 5.806
dCu04-oh.cif | 2072.083 | 0.300634 | 12.92642 | 10.4865 | 12.92642 | 2099.57 | 1834.45 | 6101.93 | 6391.03 | 1.85741 | 0.5584 | 12 | 2.64739 | 1.352833 | 0.04295195 | 2.89 | 3.54 | 0.089 | 5.676 | Cu | oh | 5.806
dCu05.cif | 1743.85308 | 0.28797 | 13.06692 | 11.68837 | 13.06692 | 1902.76 | 1892.19 | 6570.78 | 5530.73 | 1.90992 | 0.55 | 12.5 | 2.63436 | 1.213015 | 0.02236427 | 2.194 | 3.05 | 0.039 | 3.487 | Cu | 0 | 4.107
dCu05-ch3.cif | 1856.06572 | 0.306772 | 13.0493 | 10.83051 | 13.0493 | 2101.29 | 2091.46 | 6817.64 | 5069.91 | 1.64494 | 0.50462 | 12.5 | 2.5429 | 1.574896 | 0.02155096 | 3.01 | 3.347 | 0.04 | 3.436 | Cu | ch3 | 4.107
dCu05-f.cif | 1887.777 | 0.311678 | 13.06162 | 11.62882 | 13.06162 | 1979.65 | 1968.28 | 6315.13 | 5359.57 | 1.70972 | 0.53288 | 12.5 | 2.67377 | 1.065879 | 0.07151269 | 2.094 | 3.012 | 0.135 | 6.087 | Cu | f | 4.107
dCu05-nh2.cif | 1863.9702 | 0.308066 | 13.05006 | 11.40184 | 13.05006 | 2055.3 | 2045.6 | 6640.15 | 5189.67 | 1.67666 | 0.51652 | 12.5 | 2.63823 | 1.465159 | 0.02467851 | 2.816 | 3.291 | 0.046 | 3.464 | Cu | nh2 | 4.107
dCu05-oh.cif | 1871.84828 | 0.309219 | 13.05713 | 11.48236 | 13.05713 | 1996.38 | 1986.02 | 6422.69 | 5290.27 | 1.70197 | 0.52628 | 12.5 | 2.67405 | 1.050539 | 0.02350618 | 2.049 | 2.964 | 0.044 | 3.566 | Cu | oh | 4.107
dCu06.cif | 1335.32012 | 0.591454 | 9.10863 | 7.03442 | 9.10863 | 908.634 | 2423.64 | 4097.77 | 981.274 | 0.442536 | 0.26174 | 9.1 | 2.50783 | 1.676323 | 0.0329509 | 2.276 | 3.926 | 0.044 | 4.605 | Cu | 0 | 1.536
dCu06-ch3.cif | 1447.53276 | 0.642354 | 9.0936 | 6.48383 | 9.0762 | 763.215 | 2039.56 | 3175.13 | 700.887 | 0.291584 | 0.1873 | 9 | 3.08863 | 2.058289 | 0.04490399 | 3.011 | 4.44 | 0.065 | 4.427 | Cu | ch3 | 1.536
dCu06-f.cif | 1479.244 | 0.655501 | 9.10638 | 7.03713 | 9.10638 | 833.507 | 2224.27 | 3393.24 | 849.068 | 0.345659 | 0.22658 | 9.1 | 2.7306 | 1.190834 | 0.1385843 | 1.796 | 3.807 | 0.205 | 6.442 | Cu | f | 1.536
dCu06-nh2.cif | 1455.43724 | 0.645757 | 9.09475 | 6.79146 | 9.09475 | 801.903 | 2142.6 | 3317.97 | 766.273 | 0.317054 | 0.20474 | 9 | 2.8905 | 2.463068 | 0.0419118 | 3.618 | 4.533 | 0.061 | 4.643 | Cu | nh2 | 1.536
dCu06-oh.cif | 1463.31532 | 0.649232 | 9.09422 | 7.03469 | 9.09422 | 793.924 | 2121.22 | 3267.28 | 816.447 | 0.335997 | 0.21814 | 9 | 2.81562 | 1.163913 | 0.1353092 | 1.736 | 3.774 | 0.198 | 6.863 | Cu | oh | 1.536
dCu07.cif | 1559.64092 | 0.293181 | 12.40548 | 10.75098 | 12.40548 | 1721.01 | 1948.23 | 6645.12 | 4867.39 | 1.87938 | 0.551 | 11.8 | 2.21234 | 0.9674252 | 0.01731168 | 1.58 | 2.671 | 0.027 | 3.446 | Cu | 0 | 4.451
dCu07-ch3.cif | 1671.85356 | 0.312531 | 11.29084 | 9.67437 | 11.27487 | 1916.27 | 2157.23 | 6902.43 | 4458.57 | 1.60598 | 0.50192 | 11.2 | 2.51454 | 1.06275 | 0.01495346 | 1.856 | 2.843 | 0.025 | 3.377 | Cu | ch3 | 4.451
dCu07-f.cif | 1703.565 | 0.319908 | 11.60947 | 10.22866 | 11.60947 | 1799.65 | 2035.16 | 6361.7 | 4692.51 | 1.65879 | 0.53066 | 11.6 | 2.63106 | 0.8820235 | 0.04050331 | 1.577 | 2.705 | 0.069 | 5.389 | Cu | f | 4.451
dCu07-nh2.cif | 1679.75804 | 0.314322 | 11.32742 | 10.12435 | 11.32742 | 1869.94 | 2107.16 | 6703.85 | 4575.89 | 1.64049 | 0.51564 | 11.3 | 2.647 | 0.9934035 | 0.01369245 | 1.746 | 2.748 | 0.023 | 3.051 | Cu | nh2 | 4.451
dCu07-oh.cif | 1687.63612 | 0.315955 | 11.54801 | 10.17588 | 11.54801 | 1843.68 | 2078.63 | 6578.87 | 4641.87 | 1.65637 | 0.52334 | 11.5 | 2.65124 | 0.8714932 | 0.0568843 | 1.547 | 2.717 | 0.096 | 6.239 | Cu | oh | 4.451
dCu08.cif | 1367.46972 | 0.538036 | 9.52033 | 7.78873 | 9.52033 | 1017.97 | 2411.97 | 4482.92 | 1309.11 | 0.576504 | 0.31018 | 9.5 | 2.32542 | 1.247491 | 0.02120705 | 1.748 | 3.546 | 0.029 | 3.812 | Cu | 0 | 1.86
dCu08-ch3.cif | 1479.68236 | 0.582274 | 9.37403 | 6.92227 | 9.37403 | 947.125 | 2244.45 | 3854.63 | 956.303 | 0.389198 | 0.22662 | 9.3 | 2.77248 | 1.648892 | 0.02568119 | 2.479 | 4.06 | 0.038 | 3.959 | Cu | ch3 | 1.86
dCu08-f.cif | 1511.393 | 0.594618 | 9.52077 | 7.69304 | 9.52077 | 1008.75 | 2389.95 | 4019.3 | 1157.51 | 0.461204 | 0.27424 | 9.5 | 2.4825 | 0.9198717 | 0.09196811 | 1.432 | 3.486 | 0.139 | 6.095 | Cu | f | 1.86
dCu08-nh2.cif | 1487.58684 | 0.585105 | 9.4611 | 7.16365 | 9.4611 | 963.532 | 2282.24 | 3900.56 | 1050.48 | 0.425257 | 0.24882 | 9.4 | 2.61715 | 1.625557 | 0.02554473 | 2.458 | 3.957 | 0.038 | 4.111 | Cu | nh2 | 1.86
dCu08-oh.cif | 1495.46492 | 0.588295 | 9.52024 | 7.58231 | 9.52024 | 966.931 | 2290.66 | 3893.72 | 1109.67 | 0.44685 | 0.26288 | 9.5 | 2.55173 | 0.9629228 | 0.1190265 | 1.48 | 3.458 | 0.178 | 7.05 | Cu | oh | 1.86
dCu09.cif | 2208.1448 | 0.231709 | 15.55501 | 11.44886 | 15.55501 | 2492.22 | 1574.87 | 6796.76 | 10224.8 | 2.78849 | 0.64612 | 15.5 | 2.69346 | 0.8608793 | 0.01086885 | 2.004 | 2.542 | 0.024 | 2.517 | Cu | 0 | 7.09
dCu09-ch3.cif | 2320.35744 | 0.24303 | 15.17768 | 10.59713 | 15.17768 | 2663.41 | 1679.91 | 6912.37 | 9813.6 | 2.54693 | 0.61898 | 15.1 | 2.42124 | 1.017028 | 0.01206711 | 2.47 | 2.745 | 0.028 | 2.734 | Cu | ch3 | 7.09
dCu09-f.cif | 2352.069 | 0.246699 | 15.30701 | 10.90939 | 15.30429 | 2565.08 | 1620.18 | 6567.44 | 10057.8 | 2.57512 | 0.63528 | 15.3 | 2.52235 | 0.8324304 | 0.01828178 | 2.064 | 2.559 | 0.043 | 4.158 | Cu | f | 7.09
dCu09-nh2.cif | 2328.26192 | 0.24554 | 15.14555 | 10.61172 | 15.14555 | 2634.52 | 1673.15 | 6814.17 | 9814.68 | 2.53856 | 0.62332 | 15.1 | 2.46711 | 0.9350589 | 0.01159663 | 2.286 | 2.655 | 0.027 | 3.004 | Cu | nh2 | 7.09
dCu09-oh.cif | 2336.14 | 0.244598 | 15.29446 | 10.84991 | 15.29003 | 2589 | 1632.41 | 6673.87 | 10030.5 | 2.58563 | 0.63244 | 15.2 | 2.50933 | 0.8291217 | 0.01198558 | 2.044 | 2.554 | 0.028 | 3.048 | Cu | oh | 7.09
dCu10.cif | 2336.7432 | 0.171827 | 20.49537 | 13.76443 | 20.49537 | 2657.1 | 1176.61 | 6847.64 | 16740.6 | 4.31423 | 0.7413 | 20.4 | 2.70201 | 0.9552305 | 0.0102707 | 2.342 | 2.48 | 0.024 | 2.507 | Cu | 0 | 7.806
dCu10-ch3.cif | 2448.95584 | 0.180314 | 19.57091 | 12.90552 | 19.57091 | 2841.9 | 1260.09 | 6988.29 | 16265.3 | 3.99968 | 0.7212 | 19.5 | 2.54063 | 1.103118 | 0.01102511 | 2.819 | 2.706 | 0.027 | 2.654 | Cu | ch3 | 7.806
dCu10-f.cif | 2480.667 | 0.182434 | 20.26543 | 13.22512 | 20.26543 | 2737.56 | 1212.4 | 6645.7 | 16562.2 | 4.02064 | 0.7335 | 20.2 | 2.54969 | 0.9790921 | 0.01451223 | 2.542 | 2.586 | 0.036 | 3.445 | Cu | f | 7.806
dCu10-nh2.cif | 2456.86032 | 0.180883 | 19.77185 | 13.0576 | 19.77185 | 2809.22 | 1245.51 | 6885.72 | 16379.7 | 4.01486 | 0.72622 | 19.7 | 2.50186 | 1.00284 | 0.01139666 | 2.58 | 2.614 | 0.028 | 2.794 | Cu | nh2 | 7.806
dCu10-oh.cif | 2464.7384 | 0.181352 | 19.95501 | 13.14955 | 19.95501 | 2779.41 | 1231.54 | 6790.9 | 16468.3 | 4.02367 | 0.7297 | 19.9 | 2.51364 | 0.9181789 | 0.03042919 | 2.378 | 2.535 | 0.075 | 5.272 | Cu | oh | 7.806
dCu12.cif | 2352.62076 | 0.149517 | 20.5639 | 18.36816 | 20.5639 | 2900.39 | 1110.04 | 7424.15 | 19615.4 | 5.02097 | 0.75072 | 20 | 2.21188 | 1.188066 | 0.01232668 | 2.915 | 2.588 | 0.029 | 2.337 | Cu | 0 | 8.406
dCu12-ch3.cif | 2464.8334 | 0.156444 | 19.49691 | 17.1144 | 19.48926 | 3102.15 | 1185.7 | 7579.08 | 19190 | 4.68845 | 0.73348 | 19.4 | 3.33779 | 1.132622 | 0.01501116 | 2.92 | 2.635 | 0.037 | 2.947 | Cu | ch3 | 8.406
dCu12-f.cif | 2496.544 | 0.158647 | 19.68755 | 17.84368 | 19.60898 | 2983.56 | 1141.74 | 7196.78 | 19425.2 | 4.68564 | 0.74336 | 19.6 | 3.2602 | 1.031678 | 0.02643654 | 2.699 | 2.555 | 0.066 | 4.35 | Cu | f | 8.406
dCu12-nh2.cif | 2472.73788 | 0.156965 | 19.54568 | 17.22413 | 19.32546 | 3054.53 | 1167.65 | 7438.88 | 19301.7 | 4.70066 | 0.73784 | 19.5 | 3.26995 | 1.103107 | 0.01455876 | 2.854 | 2.536 | 0.036 | 3.158 | Cu | nh2 | 8.406
dCu12-oh.cif | 2480.61596 | 0.157489 | 19.63738 | 17.3654 | 19.52896 | 3022.05 | 1155.41 | 7336.43 | 19374 | 4.70331 | 0.74072 | 19.6 | 3.27249 | 1.02597 | 0.02620317 | 2.67 | 2.489 | 0.065 | 4.797 | Cu | oh | 8.406
dCu13.cif | 1776.00268 | 0.264581 | 13.97699 | 12.37954 | 13.97699 | 1991.47 | 1786.62 | 6752.64 | 6502.48 | 2.20484 | 0.58336 | 13.3 | 2.38086 | 1.052731 | 0.0163288 | 1.952 | 2.791 | 0.029 | 3.188 | Cu | 0 | 4.457
dCu13-ch3.cif | 1888.21532 | 0.281591 | 13.9674 | 11.35789 | 13.9674 | 2187.67 | 1964.68 | 6977.05 | 6043.18 | 1.92733 | 0.54272 | 13.2 | 2.37857 | 1.224193 | 0.01800642 | 2.402 | 3.011 | 0.034 | 3.025 | Cu | ch3 | 4.457
dCu13-f.cif | 1919.926 | 0.285931 | 13.97836 | 12.15961 | 13.97836 | 2069.04 | 1855.62 | 6489.76 | 6344.87 | 1.99013 | 0.56904 | 13.3 | 2.45115 | 0.9497472 | 0.05208533 | 1.909 | 2.798 | 0.1 | 5.749 | Cu | f | 4.457
dCu13-nh2.cif | 1896.1198 | 0.282782 | 13.96255 | 11.94351 | 13.96255 | 2144.17 | 1925.7 | 6809.83 | 6170.08 | 1.9596 | 0.55414 | 13.3 | 2.51128 | 1.133546 | 0.01687657 | 2.238 | 2.912 | 0.032 | 3.399 | Cu | nh2 | 4.457
dCu13-oh.cif | 1903.99788 | 0.283918 | 13.97336 | 12.01039 | 13.97336 | 2086.02 | 1873.22 | 6597.76 | 6265.13 | 1.98156 | 0.5626 | 13.3 | 2.44383 | 0.9788575 | 0.01785716 | 1.95 | 2.808 | 0.034 | 3.279 | Cu | oh | 4.457
dCuCu01.cif | 2710.79484 | 0.147272 | 21.72275 | 19.32706 | 21.72275 | 2984.19 | 976.323 | 6629.36 | 23856.4 | 5.2997 | 0.7805 | 21.7 | 2.12928 | 0.9678354 | 0.03652065 | 2.747 | 2.363 | 0.099 | 6.291 | CuCu | 0 | 8.407
dCuCu01-ch3.cif | 2823.00748 | 0.15292 | 21.77837 | 18.57183 | 21.77837 | 3079.66 | 1004.61 | 6569.51 | 23660.9 | 5.04734 | 0.77184 | 21.7 | 2.17299 | 1.023609 | 0.1562164 | 3.017 | 2.556 | 0.441 | 8.34 | CuCu | ch3 | 8.407
dCuCu01-f.cif | 2854.719 | 0.154912 | 21.74917 | 18.99123 | 21.74917 | 3002.02 | 981.021 | 6332.77 | 23791.6 | 5.01886 | 0.77748 | 21.7 | 2.15452 | 0.9275401 | 0.2273429 | 2.772 | 2.392 | 0.649 | 8.541 | CuCu | f | 8.407
dCuCu01-nh2.cif | 2830.91196 | 0.153352 | 21.78867 | 18.71258 | 21.78867 | 3032.28 | 989.18 | 6450.38 | 23754.1 | 5.05307 | 0.7749 | 21.7 | 2.16996 | 1.039105 | 0.1582529 | 3.067 | 2.499 | 0.448 | 8.513 | CuCu | nh2 | 8.407
dCuCu01-oh.cif | 2838.79004 | 0.154012 | 21.77517 | 18.76244 | 21.77517 | 3035.02 | 991.575 | 6438.31 | 23733.5 | 5.03468 | 0.7754 | 21.7 | 2.16314 | 0.9438885 | 0.187756 | 2.805 | 2.414 | 0.533 | 8.282 | CuCu | oh | 8.407
dCuCu02.cif | 2742.94444 | 0.139112 | 22.22516 | 19.72619 | 22.22071 | 3054.67 | 932.941 | 6706.41 | 25894 | 5.68492 | 0.79084 | 20.5 | 2.08588 | 0.9612622 | 0.1505681 | 2.763 | 2.282 | 0.413 | 7.869 | CuCu | 0 | 8.71
dCuCu02-ch3.cif | 2855.15708 | 0.144362 | 22.28851 | 19.52787 | 22.28851 | 3142.87 | 956.954 | 6628.86 | 25671.6 | 5.4146 | 0.78166 | 22.2 | 2.10091 | 1.011518 | 0.2462211 | 3.018 | 2.405 | 0.703 | 8.493 | CuCu | ch3 | 8.71
dCuCu02-f.cif | 2886.868 | 0.14632 | 22.24694 | 19.75936 | 22.24694 | 3072.29 | 937.739 | 6408.84 | 25800.7 | 5.38206 | 0.7875 | 22.2 | 2.08508 | 0.8964594 | 0.1541463 | 2.715 | 2.263 | 0.445 | 8.3 | CuCu | f | 8.71
dCuCu02-nh2.cif | 2863.06156 | 0.14484 | 22.29886 | 19.80207 | 22.29754 | 3100.64 | 944.606 | 6521.74 | 25764.1 | 5.4191 | 0.7849 | 22.2 | 2.1111 | 0.974058 | 0.1194525 | 2.917 | 2.353 | 0.342 | 8.032 | CuCu | nh2 | 8.71
dCuCu02-oh.cif | 2870.93964 | 0.145664 | 22.22401 | 19.72562 | 22.22401 | 3074.75 | 939.469 | 6449.56 | 25735.2 | 5.39818 | 0.78632 | 22.2 | 2.08287 | 0.8773638 | 0.1452486 | 2.646 | 2.226 | 0.417 | 8.056 | CuCu | oh | 8.71
dCuCu03.cif | 2518.62364 | 0.259461 | 17.68162 | 13.5013 | 17.68162 | 2419.5 | 1500.99 | 5785.04 | 10435.4 | 2.4951 | 0.64738 | 17.6 | 2.463 | 1.155374 | 0.113157 | 3.01 | 3.088 | 0.285 | 7.919 | CuCu | 0 | 5.822
dCuCu03-ch3.cif | 2630.83628 | 0.27059 | 17.72084 | 12.72217 | 17.72084 | 2505.24 | 1551.71 | 5734.55 | 10155.6 | 2.32462 | 0.62902 | 17.7 | 2.49134 | 1.166704 | 0.1592649 | 3.173 | 3.184 | 0.419 | 8.185 | CuCu | ch3 | 5.822
dCuCu03-f.cif | 2662.547 | 0.275119 | 17.58475 | 13.40474 | 17.58475 | 2431.06 | 1512.74 | 5498.49 | 10289.4 | 2.32721 | 0.64026 | 17.5 | 2.46884 | 0.9639172 | 0.1660064 | 2.667 | 2.994 | 0.442 | 8.107 | CuCu | f | 5.822
dCuCu03-nh2.cif | 2638.74076 | 0.271743 | 17.70629 | 13.19846 | 17.70609 | 2459.18 | 1525.08 | 5612.23 | 10242.2 | 2.33743 | 0.63518 | 17.7 | 2.4963 | 1.166963 | 0.09398422 | 3.181 | 3.214 | 0.248 | 7.76 | CuCu | nh2 | 5.822
dCuCu03-oh.cif | 2646.61884 | 0.274011 | 17.60382 | 13.19792 | 17.60382 | 2431.6 | 1516.05 | 5532.78 | 10204.7 | 2.32195 | 0.63624 | 17.6 | 2.47218 | 1.006361 | 0.1594487 | 2.764 | 3.048 | 0.422 | 8.195 | CuCu | oh | 5.822
dCuCu04.cif | 2550.77324 | 0.239368 | 18.30304 | 14.48322 | 18.30304 | 2482.34 | 1402.81 | 5860.48 | 11875.4 | 2.80363 | 0.6711 | 18.3 | 2.38996 | 1.019046 | 0.1768091 | 2.702 | 2.883 | 0.451 | 8.234 | CuCu | 0 | 6.12
dCuCu04-ch3.cif | 2662.98588 | 0.249325 | 18.22558 | 13.85694 | 18.22558 | 2590.82 | 1460.76 | 5858.84 | 11578.5 | 2.61835 | 0.65282 | 18.2 | 2.3999 | 1.010471 | 0.1520849 | 2.798 | 2.933 | 0.405 | 8.367 | CuCu | ch3 | 6.12
dCuCu04-f.cif | 2694.697 | 0.252889 | 18.33382 | 14.49203 | 18.32942 | 2514.11 | 1420.85 | 5618.47 | 11767.5 | 2.62977 | 0.66504 | 18.3 | 2.4385 | 0.9529981 | 0.2712735 | 2.672 | 2.857 | 0.731 | 8.73 | CuCu | f | 6.12
dCuCu04-nh2.cif | 2670.89036 | 0.250446 | 18.27019 | 14.27747 | 18.27019 | 2549.54 | 1439.67 | 5748.42 | 11649.8 | 2.62668 | 0.65784 | 18.2 | 2.41274 | 1.110707 | 0.1220567 | 3.072 | 3.006 | 0.326 | 8.025 | CuCu | nh2 | 6.12
dCuCu04-oh.cif | 2678.76844 | 0.25202 | 18.3342 | 14.3064 | 18.3342 | 2518.92 | 1427.11 | 5662.7 | 11682.5 | 2.6263 | 0.66188 | 18.3 | 2.42355 | 0.9600838 | 0.1007926 | 2.676 | 2.892 | 0.27 | 7.966 | CuCu | oh | 6.12
dCuCu05.cif | 2102.02716 | 0.361015 | 12.81938 | 11.00613 | 12.81938 | 2047.43 | 2117.58 | 5865.63 | 4936.08 | 1.41412 | 0.51052 | 12.4 | 2.58873 | 1.129071 | 0.2235937 | 2.458 | 3.102 | 0.47 | 8.345 | CuCu | 0 | 4.107
dCuCu05-ch3.cif | 2190.04924 | 0.375107 | 12.88755 | 10.93946 | 12.88755 | 2033.11 | 2097.04 | 5590.51 | 4792.51 | 1.31781 | 0.49432 | 11.7 | 2.08731 | 0.9072538 | 0.3356089 | 2.071 | 2.974 | 0.735 | 8.664 | CuCu | ch3 | 4.107
dCuCu05-f.cif | 2245.951 | 0.385354 | 12.84365 | 11.02129 | 12.84365 | 2027.46 | 2094.87 | 5436.22 | 4862.34 | 1.30374 | 0.5024 | 12 | 2.23069 | 0.8963527 | 0.1883389 | 2.097 | 2.948 | 0.423 | 8.462 | CuCu | f | 4.107
dCuCu05-nh2.cif | 2222.14428 | 0.37985 | 12.95668 | 11.05935 | 12.95668 | 2058.08 | 2118.58 | 5577.41 | 4829.81 | 1.30888 | 0.49718 | 12.9 | 1.96066 | 1.162345 | 0.1539054 | 2.668 | 3.246 | 0.342 | 8.274 | CuCu | nh2 | 4.107
dCuCu05-oh.cif | 2230.02236 | 0.382412 | 12.89747 | 10.97511 | 12.89747 | 2053.95 | 2121.07 | 5546.57 | 4819.88 | 1.30158 | 0.49774 | 11.7 | 2.01651 | 0.9659404 | 0.2493249 | 2.239 | 3.011 | 0.556 | 8.456 | CuCu | oh | 4.107
dCuCu06.cif | 1909.85596 | 0.861079 | 8.70033 | 5.37823 | 8.70033 | 675.107 | 1832.99 | 2128.71 | 498.102 | 0.157059 | 0.13524 | 8.7 | 3.43463 | 4.674742 | 0.8005839 | 8.956 | 5.816 | 1.529 | 8.731 | CuCu | 0 | 1.541 | 1.89785 | 1.153886
dCuCu06-ch3.cif | 2022.0686 | 0.891923 | 8.55569 | 4.53962 | 8.55569 | 638.279 | 1695.45 | 1900.9 | 446.939 | 0.133106 | 0.11872 | 8.5 | 3.69525 | 5.746396 | 1.194321 | 11.646 | 6.433 | 2.415 | 9.24 | CuCu | ch3 | 1.541 | 1.758027 | 1.311063
dCuCu06-f.cif | 2053.78 | 0.920751 | 8.6949 | 5.37554 | 8.6949 | 652.067 | 1760.46 | 1911.98 | 491.515 | 0.144121 | 0.1327 | 8.6 | 3.53127 | 3.898197 | 1.90332 | 8.033 | 5.642 | 3.909 | 9.579 | CuCu | f | 1.541 | 1.800951 | 1.269313
dCuCu06-nh2.cif | 2029.97308 | 0.907132 | 8.3266 | 5.30416 | 8.3266 | 643.624 | 1732.03 | 1909.35 | 460.264 | 0.13654 | 0.12386 | 8.3 | 3.34571 | 4.83523 | 0.8344938 | 9.842 | 6.145 | 1.694 | 8.688 | CuCu | nh2 | 1.541 | 1.687537 | 1.128205
dCuCu06-oh.cif | 2037.85116 | 0.921744 | 8.5229 | 5.3048 | 8.5229 | 637.491 | 1736.43 | 1883.85 | 467.427 | 0.138129 | 0.12732 | 8.5 | 3.48963 | 3.819533 | 0.6261498 | 7.81 | 5.621 | 1.276 | 8.357 | CuCu | oh | 1.541 | 1.874759 | 1.248515
dCuCu07.cif | 2134.17676 | 0.327649 | 13.5165 | 11.62203 | 13.5165 | 2138.85 | 1977.44 | 6035.22 | 5977.28 | 1.68662 | 0.55262 | 13.2 | 2.57084 | 0.9017801 | 0.3083156 | 2.013 | 2.776 | 0.658 | 8.462 | CuCu | 0 | 4.458
dCuCu07-ch3.cif | 2246.3894 | 0.343446 | 13.62093 | 11.43199 | 13.62093 | 2160.1 | 1988.8 | 5790.71 | 5747.6 | 1.54079 | 0.52918 | 13.6 | 1.93072 | 0.9360262 | 0.1789538 | 2.192 | 2.939 | 0.402 | 8.435 | CuCu | ch3 | 4.458
dCuCu07-f.cif | 2278.1 | 0.349382 | 13.54864 | 11.64513 | 13.54149 | 2120.67 | 1958.6 | 5605.9 | 5890.79 | 1.55721 | 0.54406 | 12.7 | 2.27971 | 0.7301302 | 0.2897151 | 1.751 | 2.662 | 0.66 | 8.754 | CuCu | f | 4.458
dCuCu07-nh2.cif | 2254.29388 | 0.344405 | 13.64436 | 11.66031 | 13.64436 | 2147.69 | 1975.94 | 5737.27 | 5843.07 | 1.5609 | 0.53758 | 12.3 | 2.05328 | 0.9879779 | 0.2457532 | 2.316 | 3.006 | 0.554 | 8.504 | CuCu | nh2 | 4.458
dCuCu07-oh.cif | 2262.17196 | 0.346669 | 13.59574 | 11.58819 | 13.59574 | 2147.9 | 1982.21 | 5717.87 | 5849.66 | 1.55722 | 0.53984 | 12.5 | 2.11915 | 0.8050599 | 0.1220066 | 1.91 | 2.782 | 0.276 | 7.899 | CuCu | oh | 4.458
dCuCu08.cif | 1942.00556 | 0.759577 | 10.05571 | 5.88543 | 10.05119 | 954.446 | 2248.11 | 2959.68 | 839.94 | 0.260461 | 0.19784 | 10 | 3.47907 | 3.411696 | 0.3099888 | 6.665 | 5.016 | 0.602 | 8.063 | CuCu | 0 | 1.86 | 1.187327 | 1.443742
dCuCu08-ch3.cif | 2054.2182 | 0.787152 | 9.85213 | 5.10586 | 9.84423 | 918.595 | 2119.73 | 2692.91 | 758.805 | 0.222448 | 0.1751 | 9.8 | 3.56768 | 3.719184 | 0.4288736 | 7.678 | 5.267 | 0.881 | 8.31 | CuCu | ch3 | 1.86 | 1.552514 | 1.681895
dCuCu08-f.cif | 2085.929 | 0.812085 | 10.03602 | 5.85238 | 10.03602 | 938.484 | 2200.26 | 2709.4 | 826.707 | 0.23867 | 0.19382 | 10 | 3.53524 | 3.215446 | 0.7843027 | 6.746 | 4.975 | 1.636 | 8.88 | CuCu | f | 1.86
dCuCu08-nh2.cif | 2062.12268 | 0.798052 | 9.73189 | 5.8651 | 9.73189 | 921.998 | 2148.77 | 2692.52 | 774.749 | 0.226251 | 0.18056 | 9.7 | 3.49967 | 4.129665 | 0.4849372 | 8.554 | 5.39 | 1 | 8.415 | CuCu | nh2 | 1.86 | 1.211182 | 1.587491
dCuCu08-oh.cif | 2070.00076 | 0.812956 | 9.75936 | 5.86478 | 9.75936 | 899.14 | 2126.52 | 2615.78 | 781.715 | 0.227417 | 0.18488 | 9.7 | 3.54338 | 2.469478 | 0.3497583 | 5.149 | 4.717 | 0.724 | 8.199 | CuCu | oh | 1.86
dCuCu09.cif | 2782.68064 | 0.202427 | 18.696 | 16.29913 | 18.696 | 2695.75 | 1180.94 | 5833.91 | 16539.1 | 3.57926 | 0.72454 | 17.5 | 2.10423 | 0.9169324 | 0.08085728 | 2.663 | 2.616 | 0.225 | 7.594 | CuCu | 0 | 7.134
dCuCu09-ch3.cif | 2894.89328 | 0.21021 | 18.83788 | 16.38983 | 18.83788 | 2803.6 | 1225.97 | 5832.13 | 16227.4 | 3.37568 | 0.7096 | 17.5 | 2.05228 | 0.9541183 | 0.2176246 | 2.878 | 2.69 | 0.63 | 8.268 | CuCu | ch3 | 7.134
dCuCu09-f.cif | 2926.604 | 0.212614 | 18.55874 | 16.25677 | 18.55874 | 2705.52 | 1183.65 | 5567.13 | 16470.1 | 3.38905 | 0.72056 | 17.6 | 2.09573 | 0.8272817 | 0.2952227 | 2.533 | 2.615 | 0.864 | 8.539 | CuCu | f | 7.134
dCuCu09-nh2.cif | 2902.79776 | 0.210652 | 18.58858 | 16.30002 | 18.58858 | 2755.41 | 1204.15 | 5716.28 | 16334.1 | 3.38862 | 0.71382 | 17.6 | 2.10473 | 0.9136231 | 0.1798265 | 2.766 | 2.692 | 0.522 | 8.196 | CuCu | nh2 | 7.134
dCuCu09-oh.cif | 2910.67584 | 0.21156 | 18.57975 | 16.33648 | 18.57975 | 2716.47 | 1189.02 | 5620.26 | 16429.7 | 3.39922 | 0.71914 | 17.7 | 2.15744 | 0.8852492 | 0.109253 | 2.689 | 2.631 | 0.318 | 7.914 | CuCu | oh | 7.134
dCuCu10.cif | 3103.45024 | 0.117304 | 26.33554 | 21.76501 | 26.33554 | 3433.63 | 781.564 | 6662.73 | 36649.6 | 7.11162 | 0.83422 | 26.3 | 2.54537 | 0.9876165 | 0.06251107 | 3.207 | 2.215 | 0.194 | 7.412 | CuCu | 0 | 10.336
dCuCu10-ch3.cif | 3215.66288 | 0.121102 | 26.38965 | 21.64307 | 26.38965 | 3543.42 | 803.611 | 6635.84 | 36513.1 | 6.83789 | 0.82808 | 26.3 | 2.56847 | 1.12931 | 0.2895204 | 3.778 | 2.41 | 0.931 | 8.614 | CuCu | ch3 | 10.336
dCuCu10-f.cif | 3247.374 | 0.122647 | 26.34793 | 21.79782 | 26.34793 | 3466 | 788.313 | 6427.49 | 36570.3 | 6.78173 | 0.83176 | 26.3 | 2.5535 | 0.9526714 | 0.08991881 | 3.237 | 2.352 | 0.292 | 7.656 | CuCu | f | 10.336
dCuCu10-nh2.cif | 3223.56736 | 0.121475 | 26.43233 | 21.82115 | 26.43233 | 3493.06 | 792.683 | 6525.48 | 36562.7 | 6.83038 | 0.82972 | 26.4 | 2.57135 | 1.129048 | 0.08841137 | 3.784 | 2.427 | 0.285 | 7.529 | CuCu | nh2 | 10.336
dCuCu10-oh.cif | 3231.44544 | 0.121988 | 26.32676 | 21.83542 | 26.32676 | 3463.86 | 787.457 | 6455.18 | 36558.4 | 6.81294 | 0.8311 | 26.3 | 2.54554 | 1.003814 | 0.1008836 | 3.387 | 2.327 | 0.326 | 8.109 | CuCu | oh | 10.336
dDy01.cif | 2532.075 | 0.154752 | 23.03538 | 15.39225 | 23.03018 | 2784.52 | 1024.84 | 6622.43 | 21101.1 | 5.01848 | 0.77662 | 23 | 3.01718 | 0.9043411 | 0.01500745 | 2.405 | 2.256 | 0.038 | 3.687 | Dy | 0 | 8.407
dDy01-ch3.cif | 2644.28764 | 0.157601 | 20.21528 | 14.84155 | 20.21528 | 3002.96 | 1077.81 | 6838.86 | 21325.3 | 4.85657 | 0.7654 | 20.2 | 2.91207 | 0.8795666 | 0.01210156 | 2.45 | 2.263 | 0.032 | 2.216 | Dy | ch3 | 8.407
dDy01-f.cif | 2675.999 | 0.168598 | 22.50379 | 14.59055 | 22.49385 | 2872.51 | 1089.87 | 6464.27 | 20102.1 | 4.52377 | 0.7627 | 22.5 | 2.84581 | 0.8225793 | 0.2204784 | 2.32 | 2.31 | 0.59 | 9.202 | Dy | f | 8.407
dDy01-nh2.cif | 2652.19212 | 0.171457 | 21.73267 | 14.28554 | 21.73267 | 2946.47 | 1147.08 | 6690.21 | 19280.9 | 4.37789 | 0.75062 | 21.7 | 2.81874 | 0.8687767 | 0.01734414 | 2.426 | 2.359 | 0.046 | 4.651 | Dy | nh2 | 8.407
dDy01-oh.cif | 2660.0702 | 0.157068 | 21.43389 | 15.18932 | 21.42567 | 2897.05 | 1030.14 | 6558.55 | 21777.9 | 4.93024 | 0.77438 | 21.4 | 2.43111 | 0.8609571 | 0.05939693 | 2.41 | 2.324 | 0.158 | 8.077 | Dy | oh | 8.407
dDy02.cif | 2780.58636 | 0.160982 | 19.97931 | 18.09671 | 19.97898 | 3048.97 | 1063.01 | 6603.28 | 21885.8 | 4.7399 | 0.76304 | 19.9 | 3.24059 | 0.8699332 | 0.011868 | 2.545 | 2.263 | 0.033 | 3.319 | Dy | 0 | 8.71
dDy02-ch3.cif | 2892.799 | 0.166743 | 19.54336 | 16.07913 | 19.54336 | 3256.85 | 1130.5 | 6779.89 | 21539.2 | 4.48389 | 0.74766 | 19.5 | 3.15919 | 0.9441819 | 0.02004979 | 2.866 | 2.461 | 0.058 | 4.257 | Dy | ch3 | 8.71
dDy02-f.cif | 2924.51 | 0.169037 | 19.7682 | 17.0198 | 19.52454 | 3133.63 | 1090.73 | 6452.65 | 21734.4 | 4.47548 | 0.75652 | 19.7 | 3.29482 | 0.8566986 | 0.07283271 | 2.635 | 2.357 | 0.213 | 8.304 | Dy | f | 8.71
dDy02-nh2.cif | 2900.70348 | 0.165844 | 19.80817 | 16.59072 | 19.79676 | 3221.22 | 1109.08 | 6687.45 | 21874.4 | 4.54125 | 0.75314 | 19.8 | 3.18626 | 0.8924738 | 0.02137413 | 2.722 | 2.357 | 0.062 | 4.407 | Dy | nh2 | 8.71
dDy02-oh.cif | 2908.58156 | 0.168122 | 19.82533 | 16.76306 | 19.8142 | 3160.48 | 1100.12 | 6543.59 | 21664.1 | 4.48543 | 0.7541 | 19.8 | 3.19507 | 0.8500066 | 0.1385555 | 2.603 | 2.3 | 0.403 | 8.639 | Dy | oh | 8.71
dDy03.cif | 2372.0534 | 0.291708 | 15.15443 | 12.29838 | 15.15423 | 2100.23 | 1555.38 | 5331.95 | 8408.62 | 2.13474 | 0.62272 | 15.1 | 3.12918 | 0.8874821 | 0.01349042 | 2.192 | 2.815 | 0.032 | 3.926 | Dy | 0 | 6.111
dDy03-ch3.cif | 2484.26604 | 0.310684 | 13.60979 | 10.34752 | 13.60979 | 2284.66 | 1720.62 | 5538.17 | 7750.16 | 1.87869 | 0.58368 | 13.6 | 2.77104 | 1.005741 | 0.01247853 | 2.593 | 2.982 | 0.031 | 3.923 | Dy | ch3 | 6.111
dDy03-f.cif | 2515.977 | 0.310168 | 14.48062 | 11.3444 | 14.48062 | 2179.03 | 1617.7 | 5215.56 | 8199.95 | 1.96268 | 0.60876 | 14.4 | 2.9611 | 0.8843072 | 0.04491297 | 2.315 | 2.87 | 0.113 | 7.426 | Dy | f | 6.111
dDy03-nh2.cif | 2492.17052 | 0.30965 | 14.20974 | 10.94548 | 13.92608 | 2237.86 | 1674.44 | 5407.53 | 7940.04 | 1.91862 | 0.5941 | 14.2 | 2.89379 | 0.9748386 | 0.0120377 | 2.522 | 2.917 | 0.03 | 2.93 | Dy | nh2 | 6.111
dDy03-oh.cif | 2500.0486 | 0.307222 | 14.42621 | 11.17359 | 12.87428 | 2209.78 | 1635.3 | 5322.86 | 8153.47 | 1.96399 | 0.60338 | 14.4 | 2.94706 | 0.825434 | 0.104798 | 2.155 | 2.822 | 0.262 | 8.415 | Dy | oh | 6.111
dDy04.cif | 2339.9038 | 0.33602 | 13.27223 | 10.88816 | 13.26558 | 2033.71 | 1758.73 | 5234.01 | 6613.15 | 1.70198 | 0.5719 | 13.2 | 2.75328 | 1.091458 | 0.01837682 | 2.638 | 3.228 | 0.043 | 3.993 | Dy | 0 | 5.806
dDy04-ch3.cif | 2452.11644 | 0.347654 | 11.93301 | 9.64951 | 11.91869 | 2237.77 | 1910.58 | 5495.63 | 6302.27 | 1.54775 | 0.53808 | 11.9 | 2.33776 | 1.126565 | 0.01549682 | 2.855 | 3.311 | 0.038 | 3.489 | Dy | ch3 | 5.806
dDy04-f.cif | 2483.828 | 0.352771 | 12.85268 | 10.47224 | 12.71205 | 2116.36 | 1810.11 | 5131.12 | 6562.17 | 1.591 | 0.56126 | 12.8 | 2.71033 | 1.003084 | 0.05918285 | 2.579 | 3.213 | 0.147 | 7.503 | Dy | f | 5.806
dDy04-nh2.cif | 2460.02092 | 0.349103 | 12.55157 | 10.0186 | 12.55157 | 2180.26 | 1863.24 | 5337.21 | 6418.74 | 1.57128 | 0.54854 | 12.5 | 2.70864 | 1.086513 | 0.01788603 | 2.763 | 3.278 | 0.044 | 4.355 | Dy | nh2 | 5.806
dDy04-oh.cif | 2467.899 | 0.35145 | 12.70658 | 10.12625 | 12.69762 | 2150.27 | 1844.05 | 5246.98 | 6449.69 | 1.57382 | 0.55312 | 12.7 | 2.56382 | 1.066934 | 0.04983997 | 2.722 | 3.302 | 0.123 | 7.396 | Dy | oh | 5.806
dDy05.cif | 2139.66908 | 0.334815 | 13.90517 | 11.81997 | 13.90517 | 1937.48 | 1825.74 | 5452.99 | 5993.66 | 1.6869 | 0.5648 | 13 | 2.35198 | 0.9299965 | 0.01589031 | 2.07 | 2.973 | 0.034 | 3.585 | Dy | 0 | 4.107
dDy05-ch3.cif | 2251.88172 | 0.352523 | 13.10569 | 10.65453 | 13.10569 | 2144 | 2021.2 | 5733.54 | 5541.17 | 1.48183 | 0.52238 | 13.1 | 3.32268 | 1.215137 | 0.01865107 | 2.825 | 3.31 | 0.042 | 3.67 | Dy | ch3 | 4.107
dDy05-f.cif | 2283.593 | 0.357496 | 13.8917 | 11.37298 | 13.8917 | 2012.34 | 1897.14 | 5306.74 | 5810.43 | 1.53227 | 0.54778 | 13 | 2.31535 | 0.8275509 | 0.2001232 | 1.973 | 2.957 | 0.457 | 9.358 | Dy | f | 4.107
dDy05-nh2.cif | 2259.7862 | 0.353624 | 13.11145 | 11.0675 | 12.89679 | 2095.18 | 1974.42 | 5583.4 | 5658.12 | 1.50782 | 0.5332 | 13.1 | 4.44917 | 1.101593 | 0.02610866 | 2.576 | 3.161 | 0.059 | 4.704 | Dy | nh2 | 4.107
dDy05-oh.cif | 2267.66428 | 0.355469 | 13.28275 | 11.13167 | 13.28275 | 2033.1 | 1919.23 | 5399.15 | 5733.74 | 1.52267 | 0.54126 | 13 | 2.66175 | 0.9097162 | 0.01852126 | 2.147 | 3.021 | 0.042 | 3.911 | Dy | oh | 4.107
dDy06.cif | 1731.13612 | 0.755778 | 8.01517 | 7.00722 | 8.01517 | 959.117 | 2521.62 | 3336.46 | 929.136 | 0.323217 | 0.24428 | 7.3 | 1.99525 | 1.543114 | 0.03177104 | 2.711 | 4.086 | 0.055 | 4.781 | Dy | 0 | 1.536
dDy06-ch3.cif | 1843.34876 | 0.803769 | 7.34853 | 6.10313 | 7.34853 | 812.859 | 2134.44 | 2655.54 | 635.682 | 0.207672 | 0.16692 | 7.3 | 4.64534 | 1.711769 | 0.03905935 | 3.189 | 4.496 | 0.072 | 4.858 | Dy | ch3 | 1.536
dDy06-f.cif | 1875.06 | 0.816982 | 8.03112 | 6.81601 | 8.03112 | 913.068 | 2395.78 | 2932.48 | 798.359 | 0.256407 | 0.20948 | 7.3 | 2.49809 | 1.083829 | 0.4949175 | 2.07 | 3.958 | 0.928 | 9.866 | Dy | f | 1.536
dDy06-nh2.cif | 1851.25324 | 0.806426 | 7.38085 | 6.39444 | 7.38085 | 863.233 | 2264.5 | 2808.06 | 709.876 | 0.23092 | 0.18622 | 7.3 | 4.56986 | 1.866468 | 0.04105327 | 3.491 | 4.526 | 0.076 | 5.154 | Dy | nh2 | 1.536
dDy06-oh.cif | 1859.13132 | 0.80894 | 8.02944 | 6.77293 | 8.02944 | 861.227 | 2256.68 | 2789.68 | 770.367 | 0.249536 | 0.20186 | 7.3 | 2.66967 | 0.9705544 | 0.1602899 | 1.84 | 3.811 | 0.298 | 8.768 | Dy | oh | 1.536
dDy07.cif | 1955.45692 | 0.375706 | 12.0506 | 9.81202 | 11.87627 | 1766.04 | 2043.37 | 5438.74 | 4551.31 | 1.40163 | 0.5266 | 12 | 2.92328 | 0.7578658 | 0.01329613 | 1.555 | 2.716 | 0.026 | 3.447 | Dy | 0 | 4.451
dDy07-ch3.cif | 2067.66956 | 0.398498 | 11.19005 | 7.8557 | 11.19005 | 1972.27 | 2289.05 | 5744.2 | 4076.62 | 1.18731 | 0.47314 | 11.1 | 2.77212 | 0.8992956 | 0.01354182 | 1.941 | 2.918 | 0.028 | 2.996 | Dy | ch3 | 4.451
dDy07-f.cif | 2099.381 | 0.399479 | 11.89848 | 8.95791 | 11.89848 | 1847.77 | 2117.37 | 5300.33 | 4460.75 | 1.27957 | 0.51116 | 11.8 | 2.8989 | 0.6833417 | 0.1824348 | 1.511 | 2.687 | 0.383 | 9.435 | Dy | f | 4.451
dDy07-nh2.cif | 2075.57404 | 0.398079 | 11.48784 | 8.57229 | 11.16166 | 1918.82 | 2216.21 | 5567.26 | 4240.06 | 1.23021 | 0.48972 | 11.4 | 2.89084 | 0.8458655 | 0.02023537 | 1.835 | 2.817 | 0.042 | 4.469 | Dy | nh2 | 4.451
dDy07-oh.cif | 2083.45212 | 0.399836 | 11.67193 | 8.74778 | 11.56935 | 1889.93 | 2184.19 | 5462.72 | 4303.37 | 1.24386 | 0.49734 | 11.6 | 2.88434 | 0.710768 | 0.1300726 | 1.559 | 2.746 | 0.271 | 8.63 | Dy | oh | 4.451
dDy08.cif | 1763.28572 | 0.682609 | 8.49474 | 7.56185 | 8.49474 | 1044.17 | 2434.26 | 3566.11 | 1276.38 | 0.435916 | 0.29756 | 8.1 | 2.5699 | 0.9827241 | 0.01758081 | 1.776 | 3.61 | 0.031 | 4.097 | Dy | 0 | 1.86
dDy08-ch3.cif | 1875.49836 | 0.724077 | 8.24487 | 6.5323 | 8.24161 | 999.176 | 2323.03 | 3208.27 | 922.171 | 0.296101 | 0.2144 | 8.2 | 3.07556 | 1.465042 | 0.02079447 | 2.789 | 4.223 | 0.039 | 4.341 | Dy | ch3 | 1.86
dDy08-f.cif | 1907.209 | 0.737476 | 8.48159 | 7.2909 | 8.48159 | 1061.8 | 2472.52 | 3352.68 | 1120.58 | 0.353828 | 0.26094 | 8.1 | 2.7125 | 0.873577 | 0.3345202 | 1.71 | 3.594 | 0.638 | 9.544 | Dy | f | 1.86
dDy08-nh2.cif | 1883.40284 | 0.727438 | 8.2061 | 6.79841 | 8.2061 | 1031.76 | 2399.82 | 3299 | 1014.39 | 0.324344 | 0.23594 | 8.2 | 3.06391 | 1.484195 | 0.03345009 | 2.838 | 4.093 | 0.063 | 5.124 | Dy | nh2 | 1.86
dDy08-oh.cif | 1891.28092 | 0.730458 | 8.38449 | 7.25571 | 8.38449 | 1029.08 | 2393.5 | 3276.72 | 1078.31 | 0.343346 | 0.2508 | 8.3 | 3.31699 | 0.8070971 | 0.1718412 | 1.569 | 3.529 | 0.325 | 8.935 | Dy | oh | 1.86
dDy09.cif | 2603.9608 | 0.317788 | 14.71629 | 11.31102 | 14.68635 | 2530.9 | 1860.05 | 5853.1 | 7905.74 | 1.82832 | 0.58102 | 14.7 | 3.30161 | 0.8407756 | 0.01190494 | 2.294 | 2.735 | 0.031 | 2.839 | Dy | 0 | 7.09
dDy09-ch3.cif | 2716.17344 | 0.300652 | 15.08751 | 10.89904 | 15.08751 | 2728.52 | 1818.77 | 6049.42 | 8863.16 | 1.96506 | 0.5908 | 15 | 2.90589 | 0.831381 | 0.01399027 | 2.371 | 2.76 | 0.038 | 3.305 | Dy | ch3 | 7.09
dDy09-f.cif | 2747.885 | 0.3337 | 14.59018 | 10.80368 | 14.56147 | 2605.82 | 1905.67 | 5710.73 | 7802.94 | 1.71004 | 0.57064 | 14.5 | 3.20587 | 0.7868776 | 0.0647771 | 2.27 | 2.75 | 0.178 | 8.167 | Dy | f | 7.09
dDy09-nh2.cif | 2724.07792 | 0.326583 | 14.63983 | 10.73557 | 14.61573 | 2669.29 | 1927.15 | 5900.95 | 7820.29 | 1.72881 | 0.5646 | 14.6 | 3.17995 | 0.8864006 | 0.01248129 | 2.525 | 2.801 | 0.034 | 3.288 | Dy | nh2 | 7.09
dDy09-oh.cif | 2731.956 | 0.324331 | 14.74421 | 10.87953 | 14.74148 | 2624.83 | 1876.56 | 5785.94 | 8046.43 | 1.77368 | 0.57526 | 14.7 | 3.15301 | 0.7450569 | 0.01500756 | 2.144 | 2.632 | 0.041 | 3.91 | Dy | oh | 7.09
dDy10.cif | 2732.5592 | 0.243878 | 17.30921 | 13.07924 | 16.44603 | 2687.99 | 1444.7 | 5923.85 | 12611.8 | 2.77942 | 0.67784 | 17.3 | 3.09409 | 0.7988303 | 0.008782975 | 2.294 | 2.605 | 0.024 | 2.946 | Dy | 0 | 7.806
dDy10-ch3.cif | 2844.77184 | 0.246801 | 17.22667 | 12.44831 | 17.22667 | 2897.1 | 1513.59 | 6132.83 | 12716.6 | 2.69196 | 0.66438 | 17.2 | 2.83558 | 0.8852043 | 0.009491095 | 2.638 | 2.76 | 0.027 | 3.098 | Dy | ch3 | 7.806
dDy10-f.cif | 2876.483 | 0.225239 | 18.88703 | 13.33929 | 18.88703 | 2774.34 | 1308.24 | 5808.24 | 15056.8 | 3.15221 | 0.71 | 18.8 | 2.88592 | 0.8111574 | 0.1376681 | 2.448 | 2.632 | 0.396 | 9.024 | Dy | f | 7.806
dDy10-nh2.cif | 2852.67632 | 0.257712 | 16.93853 | 12.37505 | 16.86737 | 2843.93 | 1547.2 | 6003.6 | 12077.9 | 2.54966 | 0.65708 | 16.9 | 2.9969 | 0.8737069 | 0.01016589 | 2.61 | 2.709 | 0.029 | 2.894 | Dy | nh2 | 7.806
dDy10-oh.cif | 2860.5544 | 0.253112 | 17.18727 | 12.59478 | 15.85103 | 2819.82 | 1502.55 | 5936.31 | 12528.7 | 2.63756 | 0.6676 | 17.1 | 2.98382 | 0.8048789 | 0.02167412 | 2.419 | 2.672 | 0.062 | 5.566 | Dy | oh | 7.806
dDy12.cif | 2748.43676 | 0.169743 | 20.25834 | 18.16571 | 20.25834 | 2967.83 | 1103.8 | 6502.74 | 20211.3 | 4.42845 | 0.7517 | 20.2 | 3.3814 | 0.8635016 | 0.01200683 | 2.496 | 2.359 | 0.033 | 2.505 | Dy | 0 | 8.406
dDy12-ch3.cif | 2860.6494 | 0.176397 | 19.5325 | 16.12979 | 19.46817 | 3176.73 | 1179.64 | 6687.43 | 19787.9 | 4.16561 | 0.7348 | 19.5 | 3.49551 | 1.007688 | 0.01258456 | 3.014 | 2.559 | 0.036 | 2.681 | Dy | ch3 | 8.406
dDy12-f.cif | 2892.36 | 0.178473 | 19.84834 | 16.91172 | 19.81726 | 3054.28 | 1134.94 | 6359.16 | 20050.5 | 4.17463 | 0.74506 | 19.8 | 3.4973 | 0.8701214 | 0.2997552 | 2.643 | 2.465 | 0.867 | 9.098 | Dy | f | 8.406
dDy12-nh2.cif | 2868.55388 | 0.17659 | 19.80852 | 16.32818 | 19.80009 | 3130.84 | 1160.67 | 6572.66 | 19955.2 | 4.18925 | 0.73978 | 19.8 | 3.50172 | 0.9822159 | 0.01987064 | 2.947 | 2.626 | 0.057 | 4.243 | Dy | nh2 | 8.406
dDy12-oh.cif | 2876.43196 | 0.177578 | 19.83486 | 16.62037 | 19.79363 | 3087.5 | 1147.85 | 6463.93 | 19968.6 | 4.18058 | 0.74238 | 19.8 | 3.51316 | 0.9137471 | 0.1157684 | 2.756 | 2.546 | 0.333 | 8.525 | Dy | oh | 8.406
dDy13.cif | 2171.81868 | 0.309197 | 14.35622 | 12.34515 | 14.35622 | 2028.13 | 1738.81 | 5623.64 | 6928.35 | 1.9211 | 0.594 | 13.7 | 2.52054 | 0.8053786 | 0.01381331 | 1.833 | 2.679 | 0.03 | 3.306 | Dy | 0 | 4.457
dDy13-ch3.cif | 2284.03132 | 0.32517 | 13.79681 | 11.27627 | 13.79285 | 2233.9 | 1915.21 | 5889.88 | 6467.68 | 1.70526 | 0.5545 | 13.7 | 3.47647 | 0.9792457 | 0.01401032 | 2.329 | 2.943 | 0.032 | 2.889 | Dy | ch3 | 4.457
dDy13-f.cif | 2315.742 | 0.329194 | 14.39015 | 11.91051 | 14.38115 | 2101.43 | 1798.96 | 5464.76 | 6758.83 | 1.75763 | 0.5786 | 13.8 | 2.48998 | 0.7617883 | 0.3355295 | 1.851 | 2.758 | 0.777 | 9.421 | Dy | f | 4.457
dDy13-nh2.cif | 2291.9358 | 0.32596 | 13.78355 | 11.48665 | 13.77921 | 2188.38 | 1874.25 | 5749.94 | 6591.1 | 1.73181 | 0.5645 | 13.7 | 3.65279 | 0.8684842 | 0.02050668 | 2.081 | 2.81 | 0.047 | 4.255 | Dy | nh2 | 4.457
dDy13-oh.cif | 2299.81388 | 0.327222 | 13.76204 | 11.5961 | 13.76204 | 2125.29 | 1821.01 | 5565.07 | 6685.79 | 1.75067 | 0.57286 | 13.7 | 3.65779 | 0.7253277 | 0.01608826 | 1.756 | 2.667 | 0.037 | 3.688 | Dy | oh | 4.457
dDyDy01.cif | 3502.42684 | 0.188666 | 21.49128 | 18.81967 | 21.49128 | 3107.13 | 1007.93 | 5342.38 | 23852 | 4.10111 | 0.77374 | 21.4 | 2.0587 | 0.738779 | 0.01170617 | 2.716 | 2.318 | 0.041 | 2.743 | DyDy | 0 | 8.407
dDyDy01-ch3.cif | 3614.63948 | 0.194828 | 21.42585 | 18.19013 | 21.42585 | 3183.87 | 1033.44 | 5304.39 | 23558.6 | 3.9249 | 0.76468 | 21.4 | 2.05014 | 0.7974091 | 0.01217272 | 3.014 | 2.45 | 0.044 | 3.649 | DyDy | ch3 | 8.407
dDyDy01-f.cif | 3646.351 | 0.196374 | 21.48279 | 18.76458 | 21.48279 | 3122.17 | 1012.58 | 5156.36 | 23745.8 | 3.92169 | 0.77012 | 21.4 | 2.06474 | 0.7108196 | 0.01124412 | 2.721 | 2.346 | 0.041 | 3.122 | DyDy | f | 8.407
dDyDy01-nh2.cif | 3622.54396 | 0.19608 | 21.32541 | 18.64127 | 21.32541 | 3122.81 | 1017.91 | 5191.31 | 23512.7 | 3.90872 | 0.76642 | 21.3 | 2.02813 | 0.7842199 | 0.01076591 | 2.97 | 2.451 | 0.039 | 2.48 | DyDy | nh2 | 8.407
dDyDy01-oh.cif | 3630.42204 | 0.197314 | 21.26959 | 18.56745 | 21.26959 | 3117.23 | 1020.27 | 5170.78 | 23421.9 | 3.88518 | 0.7666 | 21.2 | 2.0287 | 0.7236354 | 0.01074255 | 2.756 | 2.363 | 0.039 | 2.971 | DyDy | oh | 8.407
dDyDy02.cif | 3534.57644 | 0.177541 | 21.80003 | 19.24422 | 21.80003 | 3170.92 | 959.162 | 5402.47 | 25935 | 4.41869 | 0.7845 | 20.1 | 2.06246 | 0.7256546 | 0.008770499 | 2.696 | 2.238 | 0.031 | 2.632 | DyDy | 0 | 8.71
dDyDy02-ch3.cif | 3646.78908 | 0.183742 | 21.54408 | 18.61841 | 21.54408 | 3247.98 | 985.501 | 5363.49 | 25554.1 | 4.21982 | 0.77536 | 19.7 | 2.13604 | 0.77649 | 0.01124277 | 2.966 | 2.364 | 0.041 | 3.006 | DyDy | ch3 | 8.71
dDyDy02-f.cif | 3678.5 | 0.184659 | 21.80082 | 19.24392 | 21.80082 | 3187.9 | 963.719 | 5218.9 | 25863.9 | 4.23418 | 0.78188 | 20.1 | 2.05876 | 0.7022372 | 0.0103303 | 2.715 | 2.253 | 0.038 | 2.66 | DyDy | f | 8.71
dDyDy02-nh2.cif | 3654.69356 | 0.185033 | 21.49829 | 18.96487 | 21.49829 | 3200.74 | 975.872 | 5274.04 | 25495.1 | 4.20098 | 0.77732 | 19.9 | 2.12525 | 0.7750715 | 0.01039759 | 2.965 | 2.387 | 0.038 | 2.833 | DyDy | nh2 | 8.71
dDyDy02-oh.cif | 3662.57164 | 0.183942 | 21.81134 | 19.25269 | 21.81134 | 3181.48 | 962.21 | 5231.05 | 25816 | 4.24471 | 0.78078 | 20.1 | 2.05423 | 0.6982649 | 0.009283095 | 2.689 | 2.239 | 0.034 | 2.492 | DyDy | oh | 8.71
dDyDy03.cif | 3310.25564 | 0.334297 | 17.96116 | 13.82029 | 17.95898 | 2532.05 | 1539.88 | 4606.33 | 10509.8 | 1.91195 | 0.63916 | 17.9 | 2.62282 | 0.8701138 | 0.009364836 | 2.985 | 3.004 | 0.031 | 2.72 | DyDy | 0 | 5.822
dDyDy03-ch3.cif | 3422.46828 | 0.347838 | 17.90392 | 12.99069 | 17.90255 | 2632.21 | 1611.03 | 4631.55 | 10077.7 | 1.77324 | 0.6168 | 17.9 | 2.66326 | 0.9423484 | 0.01022654 | 3.334 | 3.322 | 0.035 | 3.114 | DyDy | ch3 | 5.822
dDyDy03-f.cif | 3454.179 | 0.362904 | 17.49718 | 12.95198 | 17.49718 | 2532.59 | 1602.35 | 4415.35 | 9758.3 | 1.70128 | 0.6174 | 17.4 | 2.6631 | 0.7970857 | 0.01100117 | 2.858 | 3.032 | 0.038 | 3.119 | DyDy | f | 5.822
dDyDy03-nh2.cif | 3430.37276 | 0.355741 | 17.63035 | 12.74235 | 17.63035 | 2566.68 | 1602.91 | 4505.84 | 9848.09 | 1.72884 | 0.61502 | 17.6 | 2.66544 | 0.8112434 | 0.01049449 | 2.889 | 3.054 | 0.036 | 3.248 | DyDy | nh2 | 5.822
dDyDy03-oh.cif | 3438.25084 | 0.349365 | 17.9338 | 13.58153 | 17.9338 | 2568.47 | 1571.67 | 4498.65 | 10261.3 | 1.79726 | 0.6279 | 17.9 | 2.64246 | 0.7424686 | 0.01076129 | 2.659 | 2.956 | 0.037 | 3.622 | DyDy | oh | 5.822
dDyDy04.cif | 3342.40524 | 0.312565 | 18.47091 | 14.45593 | 18.47091 | 2603.5 | 1466.17 | 4690.77 | 11677.8 | 2.10401 | 0.65764 | 18.4 | 2.59534 | 0.7576414 | 0.008975572 | 2.64 | 2.839 | 0.03 | 2.864 | DyDy | 0 | 6.12
dDyDy04-ch3.cif | 3454.61788 | 0.323922 | 18.49076 | 13.84929 | 18.49076 | 2721.82 | 1536.9 | 4744.66 | 11278.3 | 1.96603 | 0.63684 | 18.4 | 2.61636 | 0.8230873 | 0.01099977 | 2.956 | 3.041 | 0.038 | 3.309 | DyDy | ch3 | 6.12
dDyDy04-f.cif | 3486.329 | 0.331911 | 18.2121 | 14.08792 | 18.2121 | 2639.66 | 1513.38 | 4559.59 | 11236.3 | 1.94088 | 0.6442 | 18.2 | 2.59857 | 0.7078648 | 0.01061288 | 2.577 | 2.866 | 0.037 | 3.488 | DyDy | f | 6.12
dDyDy04-nh2.cif | 3462.52236 | 0.326013 | 18.40342 | 13.99192 | 18.40342 | 2682.41 | 1520.94 | 4665.28 | 11298.7 | 1.96507 | 0.64064 | 18.4 | 2.59319 | 0.797708 | 0.01010824 | 2.873 | 3.01 | 0.035 | 3.135 | DyDy | nh2 | 6.12
dDyDy04-oh.cif | 3470.40044 | 0.323032 | 18.63164 | 14.63398 | 18.63164 | 2655.3 | 1488.42 | 4607.64 | 11600.1 | 2.01293 | 0.65024 | 18.6 | 2.58812 | 0.6942146 | 0.00979714 | 2.519 | 2.8 | 0.034 | 2.941 | DyDy | oh | 6.12
dDyDy05.cif | 2893.65916 | 0.48547 | 12.5207 | 10.51972 | 12.5207 | 2101.48 | 2123.17 | 4373.44 | 4904.17 | 1.02062 | 0.49548 | 11.5 | 2.33107 | 0.750988 | 0.01071308 | 2.26 | 3.005 | 0.031 | 3.1 | DyDy | 0 | 4.107
dDyDy05-ch3.cif | 2981.68124 | 0.511411 | 11.98038 | 9.89363 | 11.98038 | 2131.91 | 2202.03 | 4305.8 | 4499.22 | 0.908702 | 0.46472 | 11 | 2.48235 | 0.7146455 | 0.01207373 | 2.219 | 3.007 | 0.036 | 3.618 | DyDy | ch3 | 4.107
dDyDy05-f.cif | 3037.583 | 0.510222 | 12.48889 | 10.48914 | 12.48889 | 2086.65 | 2110.71 | 4136.84 | 4797.3 | 0.951076 | 0.48526 | 11.4 | 2.2862 | 0.6310006 | 0.01613125 | 2.003 | 2.903 | 0.049 | 4.105 | DyDy | f | 4.107
dDyDy05-nh2.cif | 3013.77628 | 0.528026 | 11.44845 | 9.69262 | 11.44845 | 2142.22 | 2260.24 | 4280.54 | 4313.18 | 0.861851 | 0.45508 | 11.1 | 2.79357 | 0.8857389 | 0.01559505 | 2.758 | 3.256 | 0.047 | 3.71 | DyDy | nh2 | 4.107
dDyDy05-oh.cif | 3021.65436 | 0.522243 | 11.85999 | 9.91439 | 11.85999 | 2134.67 | 2221.8 | 4254.34 | 4471.29 | 0.891117 | 0.46538 | 11.2 | 2.70231 | 0.6776854 | 0.01555439 | 2.136 | 3 | 0.047 | 3.675 | DyDy | oh | 4.107
dDyDy06.cif | 2701.48796 | 1.14092 | 8.73219 | 6.36354 | 8.73219 | 745.655 | 1896.42 | 1662.19 | 688.239 | 0.15342 | 0.17504 | 8.7 | 3.03588 | 2.102607 | 0.0384973 | 5.711 | 4.861 | 0.104 | 4.66 | DyDy | 0 | 1.541
dDyDy06-ch3.cif | 2813.7006 | 1.18972 | 7.50701 | 5.39498 | 7.50701 | 732.291 | 1864.65 | 1567.3 | 534.338 | 0.114363 | 0.13606 | 7.5 | 2.51286 | 2.483818 | 0.06006325 | 7.019 | 5.237 | 0.169 | 5.033 | DyDy | ch3 | 1.541
dDyDy06-f.cif | 2845.412 | 1.19363 | 8.68556 | 5.99786 | 8.68556 | 738.211 | 1864.88 | 1562.36 | 670.567 | 0.14192 | 0.1694 | 8.6 | 3.33294 | 1.618562 | 0.07696602 | 4.636 | 4.631 | 0.219 | 5.545 | DyDy | f | 1.541
dDyDy06-nh2.cif | 2821.60508 | 1.14532 | 8.83934 | 5.95907 | 8.83934 | 766.479 | 1873.6 | 1635.87 | 721.806 | 0.154053 | 0.17644 | 8.8 | 3.40002 | 2.46041 | 0.04430103 | 6.974 | 5.112 | 0.125 | 4.86 | DyDy | nh2 | 1.541
dDyDy06-oh.cif | 2829.48316 | 1.19544 | 8.70589 | 5.58864 | 8.70589 | 733.492 | 1866.21 | 1561.11 | 645.682 | 0.137423 | 0.16428 | 8.7 | 3.34551 | 1.611839 | 0.03816952 | 4.591 | 4.649 | 0.108 | 4.892 | DyDy | oh | 1.541
dDyDy07.cif | 2925.80876 | 0.441126 | 13.1103 | 11.06889 | 13.1103 | 2263.67 | 2055.3 | 4659.22 | 5888.64 | 1.21203 | 0.53466 | 12.2 | 2.43538 | 0.6577316 | 0.01025358 | 2.018 | 2.769 | 0.03 | 3.517 | DyDy | 0 | 4.458
dDyDy07-ch3.cif | 3038.0214 | 0.465459 | 12.64403 | 10.23226 | 12.63419 | 2278.66 | 2102.4 | 4516.83 | 5436.1 | 1.07756 | 0.50156 | 11.6 | 2.44258 | 0.7049907 | 0.01316646 | 2.236 | 2.969 | 0.04 | 3.688 | DyDy | ch3 | 4.458
dDyDy07-f.cif | 3069.732 | 0.461867 | 13.13186 | 11.09531 | 13.13186 | 2252.93 | 2041.31 | 4419.7 | 5809.7 | 1.13972 | 0.5264 | 12.2 | 2.4166 | 0.558303 | 0.01205317 | 1.807 | 2.661 | 0.037 | 3.596 | DyDy | f | 4.458
dDyDy07-nh2.cif | 3045.92588 | 0.472314 | 12.33311 | 10.4881 | 12.33311 | 2253.61 | 2104.44 | 4455.59 | 5412.47 | 1.07009 | 0.50542 | 11.9 | 2.7217 | 0.744868 | 0.01149076 | 2.362 | 3.005 | 0.035 | 3.375 | DyDy | nh2 | 4.458
dDyDy07-oh.cif | 3053.80396 | 0.470792 | 12.57764 | 10.59244 | 12.55791 | 2246.49 | 2085.63 | 4430.05 | 5514.87 | 1.08753 | 0.512 | 11.9 | 2.67285 | 0.5616298 | 0.01047873 | 1.808 | 2.754 | 0.032 | 3.663 | DyDy | oh | 4.458
dDyDy08.cif | 2733.63756 | 1.00829 | 10.15603 | 7.11509 | 10.15603 | 885.358 | 1966.58 | 1950.4 | 1029.25 | 0.22674 | 0.22862 | 10.1 | 3.40784 | 1.403401 | 0.02011971 | 3.873 | 4.33 | 0.055 | 4.056 | DyDy | 0 | 1.86
dDyDy08-ch3.cif | 2845.8502 | 1.02533 | 10.04339 | 5.75212 | 10.00252 | 902.393 | 1957.9 | 1909.54 | 950.094 | 0.201048 | 0.20614 | 10 | 3.50296 | 1.576571 | 0.02635416 | 4.524 | 4.471 | 0.075 | 4.315 | DyDy | ch3 | 1.86
dDyDy08-f.cif | 2877.561 | 1.05441 | 10.13278 | 6.7111 | 10.13278 | 883.099 | 1948.68 | 1848.13 | 1013.76 | 0.212157 | 0.2237 | 10.1 | 3.48368 | 1.209525 | 0.03058145 | 3.517 | 4.176 | 0.088 | 4.652 | DyDy | f | 1.86
dDyDy08-nh2.cif | 2853.75468 | 1.04958 | 9.77727 | 5.91068 | 9.77727 | 878.742 | 1946.29 | 1854.35 | 941.548 | 0.198688 | 0.20854 | 9.7 | 3.58924 | 1.480037 | 0.02382826 | 4.26 | 4.41 | 0.068 | 4.271 | DyDy | nh2 | 1.86
dDyDy08-oh.cif | 2861.63276 | 1.06268 | 10.02605 | 6.27714 | 10.02605 | 864.935 | 1934.27 | 1820.19 | 964.532 | 0.202978 | 0.2157 | 10 | 3.54196 | 1.249369 | 0.0220154 | 3.611 | 4.244 | 0.063 | 4.272 | DyDy | oh | 1.86
dDyDy09.cif | 3574.31264 | 0.25867 | 17.86776 | 15.51987 | 17.86776 | 2820.38 | 1229.15 | 4751.83 | 16380 | 2.75974 | 0.71386 | 17.2 | 2.37399 | 0.705136 | 0.008113448 | 2.637 | 2.611 | 0.029 | 2.76 | DyDy | 0 | 7.134
dDyDy09-ch3.cif | 3686.52528 | 0.266002 | 18.32748 | 15.82655 | 18.32748 | 2915.16 | 1266.7 | 4762.01 | 16138.1 | 2.63622 | 0.70124 | 16.6 | 1.93486 | 0.7173306 | 0.01112158 | 2.765 | 2.705 | 0.041 | 3.361 | DyDy | ch3 | 7.134
dDyDy09-f.cif | 3718.236 | 0.268523 | 18.08349 | 15.61461 | 18.08349 | 2832.44 | 1231.83 | 4587.43 | 16334.7 | 2.64558 | 0.7104 | 17.1 | 2.26985 | 0.6879278 | 0.00914412 | 2.675 | 2.579 | 0.034 | 2.83 | DyDy | f | 7.134
dDyDy09-nh2.cif | 3694.42976 | 0.267649 | 18.1729 | 15.66433 | 18.1729 | 2877.57 | 1255.42 | 4690.55 | 16137.4 | 2.63046 | 0.70404 | 17 | 2.10471 | 0.7898409 | 0.009203044 | 3.037 | 2.7 | 0.034 | 2.563 | DyDy | nh2 | 7.134
dDyDy09-oh.cif | 3702.30784 | 0.26967 | 17.86138 | 15.44577 | 17.85314 | 2834.01 | 1243.1 | 4609.72 | 16105.3 | 2.61964 | 0.70644 | 17.1 | 2.37119 | 0.6535959 | 0.01053397 | 2.537 | 2.529 | 0.039 | 3.214 | DyDy | oh | 7.134
dDyDy10.cif | 3895.08224 | 0.144716 | 26.422 | 22.03012 | 26.422 | 3550.77 | 794.454 | 5489.73 | 37085.6 | 5.7337 | 0.82976 | 26.4 | 2.53218 | 0.7861644 | 0.01052609 | 3.209 | 2.196 | 0.041 | 2.657 | DyDy | 0 | 10.336
dDyDy10-ch3.cif | 4007.29488 | 0.148738 | 26.41606 | 21.9921 | 26.41606 | 3649.67 | 815.774 | 5484.63 | 36822.7 | 5.53362 | 0.82306 | 26.4 | 2.54696 | 0.8337508 | 0.009981796 | 3.492 | 2.294 | 0.04 | 2.58 | DyDy | ch3 | 10.336
dDyDy10-f.cif | 4039.006 | 0.149777 | 26.45723 | 22.05382 | 26.45723 | 3575.12 | 798.374 | 5330.44 | 37058.2 | 5.5253 | 0.82756 | 26.4 | 2.54229 | 0.7519593 | 0.01015101 | 3.185 | 2.203 | 0.041 | 2.8 | DyDy | f | 10.336
dDyDy10-nh2.cif | 4015.19936 | 0.14961 | 26.32197 | 22.09417 | 26.32197 | 3598.02 | 807.348 | 5396.36 | 36769.5 | 5.51475 | 0.82506 | 26.3 | 2.52866 | 0.8754786 | 0.01095836 | 3.664 | 2.396 | 0.044 | 2.871 | DyDy | nh2 | 10.336
dDyDy10-oh.cif | 4023.07744 | 0.149214 | 26.45751 | 22.06122 | 26.45751 | 3579.89 | 799.59 | 5358.67 | 37024.3 | 5.5421 | 0.82696 | 26.4 | 2.54365 | 0.7949066 | 0.01043977 | 3.346 | 2.272 | 0.042 | 2.55 | DyDy | oh | 10.336
dEu01.cif | 2489.931 | 0.148429 | 22.61705 | 15.66364 | 22.56983 | 2787.75 | 1000.76 | 6742.33 | 21754.7 | 5.2615 | 0.78096 | 22.6 | 3.06392 | 0.9392734 | 0.01004044 | 2.454 | 2.317 | 0.025 | 2.555 | Eu | 0 | 8.407
dEu01-ch3.cif | 2602.14364 | 0.154447 | 20.15388 | 14.89502 | 20.15388 | 3007.89 | 1075.11 | 6961.03 | 21422.3 | 4.95768 | 0.7657 | 20.1 | 2.87815 | 0.8948865 | 0.01152896 | 2.453 | 2.296 | 0.03 | 2.921 | Eu | ch3 | 8.407
dEu01-f.cif | 2633.855 | 0.156971 | 21.72823 | 15.14363 | 21.71867 | 2873.05 | 1031.14 | 6568.96 | 21574.3 | 4.93275 | 0.7743 | 21.7 | 2.4227 | 0.8106745 | 0.0683409 | 2.254 | 2.167 | 0.18 | 6.84 | Eu | f | 8.407
dEu01-nh2.cif | 2610.04812 | 0.155343 | 21.44829 | 14.93372 | 21.44829 | 2947.13 | 1056.3 | 6799.77 | 21476.7 | 4.95522 | 0.76976 | 21.4 | 2.3293 | 0.9011847 | 0.01302658 | 2.474 | 2.321 | 0.034 | 2.812 | Eu | nh2 | 8.407
dEu01-oh.cif | 2617.9262 | 0.161787 | 22.12598 | 14.72344 | 22.11643 | 2912.8 | 1084.03 | 6700.35 | 20503 | 4.71633 | 0.76304 | 22.1 | 2.74035 | 0.7615016 | 0.01833512 | 2.114 | 2.187 | 0.048 | 4.344 | Eu | oh | 8.407
dEu02.cif | 2738.44236 | 0.157954 | 19.99143 | 18.03009 | 19.99143 | 3059.77 | 1062.82 | 6728.66 | 21969.6 | 4.83127 | 0.76312 | 19.9 | 3.23986 | 0.8886358 | 0.01205065 | 2.56 | 2.379 | 0.033 | 2.807 | Eu | 0 | 8.71
dEu02-ch3.cif | 2850.655 | 0.163317 | 19.48206 | 16.04993 | 19.48206 | 3276.82 | 1130.53 | 6922.31 | 21687 | 4.58139 | 0.74822 | 19.4 | 3.09762 | 0.8911997 | 0.01087469 | 2.676 | 2.377 | 0.031 | 2.972 | Eu | ch3 | 8.71
dEu02-f.cif | 2882.366 | 0.16584 | 19.75729 | 17.01503 | 18.74253 | 3148.95 | 1091.06 | 6579.01 | 21837.1 | 4.56235 | 0.75662 | 19.7 | 3.2558 | 0.8499234 | 0.03157128 | 2.58 | 2.337 | 0.091 | 6.302 | Eu | f | 8.71
dEu02-nh2.cif | 2858.55948 | 0.163125 | 19.85523 | 16.63899 | 19.17253 | 3228.4 | 1109.44 | 6801.17 | 21918.8 | 4.61756 | 0.75324 | 19.8 | 3.27691 | 0.9279167 | 0.01224393 | 2.786 | 2.407 | 0.035 | 2.735 | Eu | nh2 | 8.71
dEu02-oh.cif | 2866.43756 | 0.165281 | 19.79358 | 16.74316 | 19.19459 | 3175.78 | 1102.74 | 6671.94 | 21701.1 | 4.55915 | 0.75354 | 19.7 | 3.27269 | 0.857399 | 0.01674552 | 2.589 | 2.3 | 0.048 | 3.752 | Eu | oh | 8.71
dEu03.cif | 2329.9094 | 0.2944 | 14.78577 | 11.95541 | 14.75116 | 2099.4 | 1597.49 | 5426.26 | 8042.57 | 2.07874 | 0.61198 | 14.7 | 3.0166 | 0.952908 | 0.009871628 | 2.307 | 2.883 | 0.023 | 2.717 | Eu | 0 | 6.111
dEu03-ch3.cif | 2442.12204 | 0.299489 | 13.79862 | 10.39428 | 13.79862 | 2308.58 | 1704.91 | 5692.74 | 7972.8 | 1.96602 | 0.5888 | 13.7 | 2.87177 | 1.021873 | 0.01269388 | 2.591 | 2.914 | 0.031 | 2.841 | Eu | ch3 | 6.111
dEu03-f.cif | 2473.833 | 0.310273 | 14.18457 | 11.23814 | 14.18126 | 2175.54 | 1643.19 | 5295.93 | 7949.17 | 1.93507 | 0.6004 | 14.1 | 2.87708 | 0.7870543 | 0.04204002 | 2.037 | 2.749 | 0.104 | 6.723 | Eu | f | 6.111
dEu03-nh2.cif | 2450.02652 | 0.309042 | 13.9583 | 10.82494 | 13.95615 | 2235.68 | 1698.24 | 5495.18 | 7716.08 | 1.89657 | 0.58612 | 13.9 | 2.85846 | 0.9593995 | 0.01102029 | 2.443 | 2.908 | 0.027 | 2.686 | Eu | nh2 | 6.111
dEu03-oh.cif | 2457.9046 | 0.308878 | 14.06151 | 11.02741 | 14.06151 | 2206.58 | 1669.88 | 5406.28 | 7833.49 | 1.91927 | 0.59282 | 14 | 2.86175 | 0.796108 | 0.01952883 | 2.048 | 2.79 | 0.048 | 4.707 | Eu | oh | 6.111
dEu04.cif | 2297.7598 | 0.34135 | 12.72853 | 10.46111 | 12.72051 | 2032.11 | 1817.97 | 5325.83 | 6219.61 | 1.63005 | 0.55642 | 12.7 | 2.66184 | 1.136747 | 0.01262099 | 2.696 | 3.342 | 0.029 | 3.175 | Eu | 0 | 5.806
dEu04-ch3.cif | 2409.97244 | 0.356467 | 11.30866 | 9.52785 | 11.27847 | 2230.6 | 1986.89 | 5573.82 | 5821 | 1.45455 | 0.5185 | 11.3 | 2.52536 | 1.306971 | 0.0136931 | 3.242 | 3.489 | 0.033 | 3.109 | Eu | ch3 | 5.806
dEu04-f.cif | 2441.684 | 0.36471 | 12.10242 | 9.8481 | 12.06423 | 2112.14 | 1899.88 | 5209.28 | 5994.2 | 1.47838 | 0.53918 | 12.1 | 2.55851 | 1.13924 | 0.03440249 | 2.869 | 3.434 | 0.084 | 6.241 | Eu | f | 5.806
dEu04-nh2.cif | 2417.87692 | 0.36391 | 11.68119 | 9.60379 | 11.64711 | 2168.4 | 1965.36 | 5400.68 | 5753.53 | 1.43299 | 0.52148 | 11.6 | 2.61295 | 1.163143 | 0.01323475 | 2.902 | 3.361 | 0.032 | 3.442 | Eu | nh2 | 5.806
dEu04-oh.cif | 2425.755 | 0.360224 | 12.06774 | 9.84415 | 12.03771 | 2146.18 | 1919.27 | 5328 | 5974.23 | 1.48313 | 0.53426 | 12 | 2.6255 | 1.067814 | 0.02844475 | 2.679 | 3.368 | 0.069 | 5.256 | Eu | oh | 5.806
dEu05.cif | 2097.52508 | 0.326305 | 13.91083 | 11.86371 | 13.91083 | 1939.55 | 1817.03 | 5568.49 | 6042.3 | 1.73476 | 0.56606 | 13.1 | 2.25859 | 0.9324319 | 0.01573283 | 2.036 | 2.951 | 0.033 | 3.412 | Eu | 0 | 4.107
dEu05-ch3.cif | 2209.73772 | 0.343797 | 13.07369 | 10.77714 | 13.07369 | 2150.07 | 2014.45 | 5859.43 | 5590.84 | 1.52363 | 0.52382 | 13 | 3.38437 | 1.131399 | 0.01538644 | 2.589 | 3.217 | 0.034 | 3.21 | Eu | ch3 | 4.107
dEu05-f.cif | 2241.449 | 0.349301 | 13.84527 | 11.48658 | 13.84527 | 2019.79 | 1895.49 | 5426.52 | 5847.87 | 1.57114 | 0.5488 | 12.9 | 2.30448 | 0.912571 | 0.0535368 | 2.129 | 3.035 | 0.12 | 6.697 | Eu | f | 4.107
dEu05-nh2.cif | 2217.6422 | 0.345153 | 13.10306 | 11.05411 | 13.10306 | 2100.15 | 1968.4 | 5702.98 | 5705.09 | 1.54923 | 0.53472 | 13.1 | 4.4715 | 1.049384 | 0.01623346 | 2.414 | 3.126 | 0.036 | 3.134 | Eu | nh2 | 4.107
dEu05-oh.cif | 2225.52028 | 0.345854 | 13.42024 | 11.26499 | 13.42024 | 2039.7 | 1908.86 | 5519.26 | 5815.04 | 1.5735 | 0.5442 | 13.1 | 2.62955 | 0.9003099 | 0.01437866 | 2.088 | 2.97 | 0.032 | 3.168 | Eu | oh | 4.107
dEu06.cif | 1688.99212 | 0.735873 | 7.98606 | 6.95386 | 7.98606 | 973.093 | 2553.14 | 3469.54 | 919.451 | 0.327828 | 0.24124 | 7.3 | 2.15926 | 1.552264 | 0.02664311 | 2.662 | 4.131 | 0.045 | 4.187 | Eu | 0 | 1.536
dEu06-ch3.cif | 1801.20476 | 0.782032 | 7.45108 | 6.18286 | 7.45108 | 821.135 | 2146.94 | 2745.34 | 641.091 | 0.214339 | 0.16762 | 7.4 | 3.18041 | 1.807149 | 0.0277592 | 3.289 | 4.515 | 0.05 | 4.254 | Eu | ch3 | 1.536
dEu06-f.cif | 1832.916 | 0.798948 | 7.98155 | 6.76862 | 7.98155 | 912.721 | 2395.86 | 2998.76 | 781.802 | 0.256863 | 0.20522 | 7.2 | 2.58844 | 1.174772 | 0.1494886 | 2.191 | 4.055 | 0.274 | 7.791 | Eu | f | 1.536
dEu06-nh2.cif | 1809.10924 | 0.785633 | 7.44413 | 6.36022 | 7.44413 | 863.819 | 2259.03 | 2875.43 | 707.794 | 0.235606 | 0.1851 | 7.2 | 3.0108 | 2.082948 | 0.02984894 | 3.804 | 4.594 | 0.054 | 4.669 | Eu | nh2 | 1.536
dEu06-oh.cif | 1816.98732 | 0.788004 | 8.01322 | 6.78734 | 8.01322 | 861.97 | 2251.21 | 2856.84 | 768.848 | 0.254821 | 0.2008 | 7.3 | 2.62699 | 0.9902971 | 0.06494267 | 1.835 | 3.823 | 0.118 | 6.436 | Eu | oh | 1.536
dEu07.cif | 1913.31292 | 0.370983 | 11.85036 | 9.71252 | 11.84788 | 1771.77 | 2068.81 | 5576.57 | 4456.82 | 1.40276 | 0.5204 | 11.8 | 2.90853 | 0.7760032 | 0.01149838 | 1.558 | 2.719 | 0.022 | 2.812 | Eu | 0 | 4.451
dEu07-ch3.cif | 2025.52556 | 0.391148 | 11.175 | 7.83846 | 10.97827 | 1980.19 | 2302.79 | 5887.27 | 4042.94 | 1.202 | 0.47016 | 11.1 | 2.69653 | 0.9020467 | 0.01283617 | 1.909 | 2.883 | 0.026 | 2.82 | Eu | ch3 | 4.451
dEu07-f.cif | 2057.237 | 0.396916 | 11.6721 | 8.8511 | 11.6721 | 1854.13 | 2154.28 | 5427.54 | 4324.55 | 1.26591 | 0.50246 | 11.6 | 2.8253 | 0.7438772 | 0.08700992 | 1.607 | 2.75 | 0.179 | 7.446 | Eu | f | 4.451
dEu07-nh2.cif | 2033.43004 | 0.393702 | 11.26203 | 8.5691 | 11.26203 | 1926.45 | 2246.16 | 5705.23 | 4140.11 | 1.2261 | 0.48272 | 11.2 | 2.82959 | 0.8514386 | 0.01524518 | 1.811 | 2.824 | 0.031 | 3.799 | Eu | nh2 | 4.451
dEu07-oh.cif | 2041.30812 | 0.39293 | 11.59378 | 8.74103 | 11.59168 | 1895.32 | 2197.03 | 5591.4 | 4262.31 | 1.25743 | 0.49408 | 11.5 | 2.86877 | 0.7219038 | 0.03576138 | 1.552 | 2.742 | 0.073 | 6.291 | Eu | oh | 4.451
dEu08.cif | 1721.14172 | 0.66221 | 8.47742 | 7.55299 | 8.47742 | 1051.08 | 2435.34 | 3677.59 | 1287.53 | 0.450491 | 0.29832 | 8.1 | 2.56335 | 1.083895 | 0.01510625 | 1.909 | 3.654 | 0.026 | 3.698 | Eu | 0 | 1.86
dEu08-ch3.cif | 1833.35436 | 0.705351 | 8.18854 | 6.59499 | 8.18854 | 1002.8 | 2323.36 | 3293.91 | 923.224 | 0.303253 | 0.2139 | 8.1 | 3.03273 | 1.609364 | 0.02018159 | 2.992 | 4.268 | 0.037 | 3.841 | Eu | ch3 | 1.86
dEu08-f.cif | 1865.065 | 0.717622 | 8.47856 | 7.35769 | 8.47856 | 1075.45 | 2491.95 | 3472.52 | 1126.05 | 0.36359 | 0.26092 | 8.1 | 2.64104 | 0.9064186 | 0.132435 | 1.735 | 3.585 | 0.247 | 7.629 | Eu | f | 1.86
dEu08-nh2.cif | 1841.25884 | 0.710308 | 8.13787 | 6.79562 | 8.13787 | 1030.56 | 2394.15 | 3370.58 | 1003.81 | 0.328308 | 0.2332 | 8.1 | 3.03388 | 1.466055 | 0.02389669 | 2.742 | 4.104 | 0.044 | 4.378 | Eu | nh2 | 1.86
dEu08-oh.cif | 1849.13692 | 0.713624 | 8.37724 | 7.2908 | 8.37724 | 1031.74 | 2397.83 | 3360.07 | 1059.1 | 0.344916 | 0.24614 | 8.1 | 2.77281 | 0.8524719 | 0.02920281 | 1.619 | 3.568 | 0.054 | 5.312 | Eu | oh | 1.86
dEu09.cif | 2561.8168 | 0.28826 | 15.417 | 11.56463 | 15.40913 | 2535.38 | 1718.01 | 5959.91 | 9058.27 | 2.12933 | 0.6138 | 15.4 | 3.14532 | 0.7600705 | 0.01014905 | 2.052 | 2.63 | 0.026 | 2.737 | Eu | 0 | 7.09
dEu09-ch3.cif | 2674.02944 | 0.316629 | 14.57117 | 10.69365 | 14.56813 | 2736.88 | 1951.58 | 6163.6 | 7873.89 | 1.77324 | 0.56146 | 14.5 | 3.02853 | 0.9251317 | 0.01234093 | 2.587 | 2.844 | 0.033 | 3.012 | Eu | ch3 | 7.09
dEu09-f.cif | 2705.741 | 0.31846 | 14.8639 | 10.97291 | 14.8449 | 2610.78 | 1850.48 | 5810.72 | 8225.34 | 1.83068 | 0.583 | 14.8 | 3.14511 | 0.7643171 | 0.08130861 | 2.176 | 2.67 | 0.22 | 7.364 | Eu | f | 7.09
dEu09-nh2.cif | 2681.93392 | 0.310998 | 14.94425 | 10.90372 | 13.57403 | 2677.42 | 1869.69 | 6011.92 | 8274.45 | 1.85796 | 0.57782 | 14.9 | 3.10754 | 0.8513588 | 0.01454175 | 2.394 | 2.712 | 0.039 | 3.572 | Eu | nh2 | 7.09
dEu09-oh.cif | 2689.812 | 0.315542 | 14.86404 | 10.96068 | 14.86404 | 2634.27 | 1860.98 | 5897.71 | 8201 | 1.83608 | 0.57936 | 14.8 | 3.13035 | 0.7599313 | 0.009666103 | 2.153 | 2.669 | 0.026 | 2.738 | Eu | oh | 7.09
dEu10.cif | 2690.4152 | 0.230695 | 17.75568 | 13.3051 | 17.7502 | 2693.42 | 1390.81 | 6028.79 | 13361.7 | 2.99079 | 0.68996 | 17.7 | 3.0496 | 0.8328181 | 0.008548866 | 2.352 | 2.602 | 0.023 | 2.537 | Eu | 0 | 7.806
dEu10-ch3.cif | 2802.62784 | 0.250609 | 16.89792 | 12.31551 | 16.89792 | 2900.73 | 1562.01 | 6232.85 | 12131.4 | 2.60669 | 0.65326 | 16.8 | 2.87068 | 0.9191567 | 0.009277008 | 2.696 | 2.754 | 0.026 | 2.586 | Eu | ch3 | 7.806
dEu10-f.cif | 2834.339 | 0.244157 | 17.54405 | 12.85241 | 17.52933 | 2778.28 | 1441.25 | 5902.97 | 13109.8 | 2.78542 | 0.68008 | 17.5 | 2.95495 | 0.7871739 | 0.02399149 | 2.346 | 2.676 | 0.068 | 5.343 | Eu | f | 7.806
dEu10-nh2.cif | 2810.53232 | 0.245815 | 17.32587 | 12.60283 | 17.32292 | 2853.04 | 1502.7 | 6113.13 | 12651.6 | 2.71082 | 0.66636 | 17.3 | 2.95846 | 0.9009063 | 0.01031833 | 2.65 | 2.696 | 0.029 | 2.944 | Eu | nh2 | 7.806
dEu10-oh.cif | 2818.4104 | 0.243996 | 17.4586 | 12.75312 | 17.45038 | 2821.68 | 1471.06 | 6029.06 | 12927.8 | 2.76226 | 0.67398 | 17.4 | 2.94667 | 0.807662 | 0.02838479 | 2.393 | 2.654 | 0.08 | 6.31 | Eu | oh | 7.806
dEu12.cif | 2706.29276 | 0.166748 | 20.2333 | 18.10771 | 20.2333 | 2980.78 | 1106.01 | 6632.82 | 20252.9 | 4.50668 | 0.75148 | 20.2 | 3.38745 | 0.9177662 | 0.01256331 | 2.607 | 2.482 | 0.034 | 2.523 | Eu | 0 | 8.406
dEu12-ch3.cif | 2818.5054 | 0.172974 | 19.49639 | 16.06962 | 19.49639 | 3192.76 | 1179.97 | 6821.67 | 19888.1 | 4.2493 | 0.73502 | 19.4 | 3.47569 | 0.9373687 | 0.01206313 | 2.774 | 2.505 | 0.034 | 2.283 | Eu | ch3 | 8.406
dEu12-f.cif | 2850.216 | 0.175329 | 19.81339 | 16.87887 | 19.80078 | 3065.21 | 1135.48 | 6476.29 | 20106.8 | 4.24823 | 0.74484 | 19.8 | 3.48558 | 0.8677421 | 0.03157655 | 2.6 | 2.417 | 0.09 | 5.512 | Eu | f | 8.406
dEu12-nh2.cif | 2826.40988 | 0.173308 | 19.75816 | 16.30411 | 19.72413 | 3140.95 | 1159.81 | 6692.19 | 20051.2 | 4.27217 | 0.7404 | 19.7 | 3.48501 | 1.004143 | 0.01273701 | 2.968 | 2.57 | 0.036 | 2.765 | Eu | nh2 | 8.406
dEu12-oh.cif | 2834.28796 | 0.174174 | 19.75444 | 16.53527 | 19.72654 | 3107.61 | 1150.03 | 6602.78 | 20066.6 | 4.26356 | 0.7426 | 19.7 | 3.47643 | 0.8797623 | 0.0299899 | 2.622 | 2.464 | 0.085 | 5.35 | Eu | oh | 8.406
dEu13.cif | 2129.67468 | 0.301072 | 14.39213 | 12.41745 | 14.39213 | 2033.38 | 1731.09 | 5749.77 | 6999.12 | 1.97913 | 0.59586 | 13.8 | 2.4969 | 0.7883454 | 0.01173888 | 1.763 | 2.637 | 0.025 | 2.899 | Eu | 0 | 4.457
dEu13-ch3.cif | 2241.88732 | 0.317821 | 13.69383 | 11.42461 | 13.69383 | 2236.5 | 1909.33 | 6007.56 | 6500.3 | 1.74608 | 0.55494 | 13.6 | 3.65085 | 1.017232 | 0.01427369 | 2.373 | 2.952 | 0.032 | 2.9 | Eu | ch3 | 4.457
dEu13-f.cif | 2273.598 | 0.322106 | 14.27463 | 12.01633 | 14.27463 | 2103.97 | 1795.02 | 5572.78 | 6796.62 | 1.80022 | 0.57986 | 13.6 | 2.55889 | 0.7894976 | 0.02638989 | 1.882 | 2.717 | 0.06 | 4.984 | Eu | f | 4.457
dEu13-nh2.cif | 2249.7918 | 0.318389 | 13.7658 | 11.50204 | 13.75768 | 2191.49 | 1867.67 | 5866 | 6643.46 | 1.77826 | 0.56618 | 13.7 | 3.69211 | 0.8775841 | 0.015557 | 2.065 | 2.805 | 0.035 | 3.095 | Eu | nh2 | 4.457
dEu13-oh.cif | 2257.66988 | 0.319546 | 13.72318 | 11.60597 | 13.7167 | 2130.25 | 1815.72 | 5682.19 | 6740.89 | 1.79805 | 0.57456 | 13.7 | 3.76305 | 0.7122005 | 0.01240217 | 1.696 | 2.622 | 0.028 | 2.865 | Eu | oh | 4.457
dEuEu01.cif | 3418.13884 | 0.184296 | 21.3755 | 18.77722 | 21.3755 | 3109.12 | 1009.51 | 5477.63 | 23807.2 | 4.19433 | 0.773 | 21.3 | 2.02639 | 0.7563874 | 0.01257995 | 2.714 | 2.344 | 0.043 | 3.308 | EuEu | 0 | 8.407
dEuEu01-ch3.cif | 3530.35148 | 0.190008 | 21.40314 | 18.20946 | 21.40314 | 3188.71 | 1033.51 | 5439.27 | 23589.2 | 4.02383 | 0.76456 | 21.4 | 2.04104 | 0.7571898 | 0.01104706 | 2.805 | 2.422 | 0.039 | 2.595 | EuEu | ch3 | 8.407
dEuEu01-f.cif | 3562.063 | 0.191836 | 21.40169 | 18.75287 | 21.40169 | 3123.96 | 1013.16 | 5281.4 | 23735.2 | 4.0127 | 0.76978 | 21.4 | 2.03227 | 0.7194774 | 0.0101065 | 2.692 | 2.277 | 0.036 | 2.696 | EuEu | f | 8.407
dEuEu01-nh2.cif | 3538.25596 | 0.191492 | 21.25724 | 18.61183 | 21.25724 | 3130.1 | 1020.15 | 5327.38 | 23499.3 | 3.99953 | 0.76588 | 21.2 | 2.01441 | 0.7835978 | 0.009609254 | 2.902 | 2.371 | 0.034 | 2.167 | EuEu | nh2 | 8.407
dEuEu01-oh.cif | 3546.13404 | 0.192765 | 21.19579 | 18.53896 | 21.19579 | 3120.6 | 1021.54 | 5299.41 | 23408.9 | 3.97532 | 0.7663 | 21.1 | 2.01318 | 0.7233123 | 0.009023912 | 2.694 | 2.336 | 0.032 | 2.383 | EuEu | oh | 8.407
dEuEu02.cif | 3450.28844 | 0.173428 | 21.70362 | 19.16441 | 21.70362 | 3172.18 | 960.21 | 5536.64 | 25900.5 | 4.5206 | 0.784 | 20.1 | 2.08903 | 0.7607566 | 0.01159323 | 2.756 | 2.238 | 0.04 | 3.042 | EuEu | 0 | 8.71
dEuEu02-ch3.cif | 3562.50108 | 0.179354 | 21.58242 | 18.69425 | 21.58242 | 3246.08 | 984.148 | 5487.18 | 25569.6 | 4.32229 | 0.77522 | 19.7 | 2.10302 | 0.7727082 | 0.009543857 | 2.887 | 2.303 | 0.034 | 2.58 | EuEu | ch3 | 8.71
dEuEu02-f.cif | 3594.212 | 0.180519 | 21.70968 | 19.16749 | 21.70968 | 3189.77 | 964.77 | 5344.42 | 25830.4 | 4.32785 | 0.78126 | 20.1 | 2.09021 | 0.7083896 | 0.01029433 | 2.678 | 2.246 | 0.037 | 2.754 | EuEu | f | 8.71
dEuEu02-nh2.cif | 3570.40556 | 0.180198 | 21.56389 | 19.01828 | 21.56389 | 3207.24 | 974.785 | 5409.51 | 25582 | 4.3148 | 0.77752 | 19.9 | 2.13718 | 0.7720075 | 0.008962567 | 2.889 | 2.311 | 0.032 | 2.436 | EuEu | nh2 | 8.71
dEuEu02-oh.cif | 3578.28364 | 0.17991 | 21.69194 | 19.15463 | 21.69194 | 3182.42 | 963.569 | 5355.85 | 25767.4 | 4.33651 | 0.78018 | 20.1 | 2.0867 | 0.6976547 | 0.009222299 | 2.628 | 2.195 | 0.033 | 2.468 | EuEu | oh | 8.71
dEuEu03.cif | 3225.96764 | 0.335629 | 17.54218 | 13.05446 | 17.54114 | 2531.21 | 1585.89 | 4725.12 | 9982.54 | 1.86348 | 0.62544 | 17.5 | 2.63798 | 0.8640303 | 0.01053947 | 2.892 | 3.026 | 0.034 | 2.909 | EuEu | 0 | 5.822
dEuEu03-ch3.cif | 3338.18028 | 0.339771 | 17.81725 | 12.94115 | 17.81725 | 2628.87 | 1611.35 | 4742.46 | 10033.9 | 1.8101 | 0.61502 | 17.8 | 2.64788 | 0.9545008 | 0.01078432 | 3.295 | 3.27 | 0.036 | 2.834 | EuEu | ch3 | 5.822
dEuEu03-f.cif | 3369.891 | 0.35637 | 17.37277 | 12.78087 | 17.37277 | 2527.44 | 1609.58 | 4516.59 | 9632.54 | 1.72135 | 0.61344 | 17.3 | 2.64296 | 0.7440863 | 0.01038609 | 2.612 | 2.987 | 0.035 | 3.035 | EuEu | f | 5.822
dEuEu03-nh2.cif | 3346.08476 | 0.343741 | 17.67773 | 12.94743 | 17.67773 | 2590.35 | 1602.5 | 4661.93 | 9982.2 | 1.79653 | 0.61754 | 17.6 | 2.65586 | 0.9007209 | 0.0110577 | 3.121 | 3.173 | 0.037 | 3.111 | EuEu | nh2 | 5.822
dEuEu03-oh.cif | 3353.96284 | 0.341741 | 17.82054 | 13.49931 | 17.82054 | 2573.34 | 1579 | 4620.45 | 10203.7 | 1.83209 | 0.6261 | 17.8 | 2.6245 | 0.7291649 | 0.009839107 | 2.552 | 2.904 | 0.033 | 3.281 | EuEu | oh | 5.822
dEuEu04.cif | 3258.11724 | 0.303178 | 18.48739 | 14.58793 | 18.48739 | 2604.41 | 1459.44 | 4813.8 | 11747.2 | 2.17126 | 0.65828 | 18.4 | 2.57398 | 0.8128336 | 0.009821623 | 2.756 | 2.842 | 0.032 | 2.83 | EuEu | 0 | 6.12
dEuEu04-ch3.cif | 3370.32988 | 0.317773 | 18.32652 | 13.6946 | 18.32652 | 2728.3 | 1549.11 | 4874.88 | 11165 | 1.99494 | 0.63394 | 18.3 | 2.59898 | 0.846856 | 0.01008803 | 2.967 | 3.018 | 0.034 | 3.094 | EuEu | ch3 | 6.12
dEuEu04-f.cif | 3402.041 | 0.327612 | 18.00672 | 13.84003 | 18.00672 | 2644.73 | 1533.73 | 4681.53 | 11031.2 | 1.95267 | 0.63972 | 18 | 2.5766 | 0.7312198 | 0.01058188 | 2.597 | 2.868 | 0.036 | 3.249 | EuEu | f | 6.12
dEuEu04-nh2.cif | 3378.23436 | 0.32112 | 18.17513 | 13.74372 | 18.17513 | 2690.54 | 1540.15 | 4796.17 | 11107.7 | 1.98007 | 0.63584 | 18.1 | 2.58917 | 0.7902784 | 0.009768416 | 2.781 | 2.952 | 0.033 | 2.762 | EuEu | nh2 | 6.12
dEuEu04-oh.cif | 3386.11244 | 0.315938 | 18.51362 | 14.53897 | 18.51362 | 2659.55 | 1494.36 | 4729.9 | 11539.4 | 2.05224 | 0.64838 | 18.5 | 2.57318 | 0.7019929 | 0.009450365 | 2.487 | 2.814 | 0.032 | 2.768 | EuEu | oh | 6.12
dEuEu05.cif | 2809.37116 | 0.48256 | 11.93189 | 9.96883 | 11.93189 | 2150.51 | 2224.49 | 4609.76 | 4653.92 | 0.997597 | 0.4814 | 11.5 | 2.77565 | 0.7756454 | 0.01281426 | 2.268 | 3 | 0.036 | 3.346 | EuEu | 0 | 4.107
dEuEu05-ch3.cif | 2897.39324 | 0.495981 | 11.96027 | 9.88166 | 11.96027 | 2132.02 | 2197.83 | 4431.28 | 4505.91 | 0.936528 | 0.4645 | 11.1 | 2.5296 | 0.6705478 | 0.01173469 | 2.031 | 2.923 | 0.034 | 3.212 | EuEu | ch3 | 4.107
dEuEu05-f.cif | 2953.295 | 0.505092 | 12.00367 | 10.03374 | 12.00367 | 2130.63 | 2194.41 | 4344.58 | 4601.65 | 0.938324 | 0.47394 | 11.3 | 2.68431 | 0.6274003 | 0.01726885 | 1.941 | 2.851 | 0.051 | 4.105 | EuEu | f | 4.107
dEuEu05-nh2.cif | 2929.48828 | 0.510158 | 11.57653 | 9.73595 | 11.57442 | 2140.28 | 2244.55 | 4399.71 | 4356.56 | 0.895566 | 0.45688 | 11.1 | 2.76812 | 0.8474173 | 0.01467833 | 2.571 | 3.215 | 0.043 | 3.605 | EuEu | nh2 | 4.107
dEuEu05-oh.cif | 2937.36636 | 0.511291 | 11.63705 | 9.75201 | 11.63705 | 2138.17 | 2241.29 | 4383.59 | 4390.84 | 0.900192 | 0.46026 | 11.1 | 2.7743 | 0.6739324 | 0.01361764 | 2.068 | 2.928 | 0.04 | 3.648 | EuEu | oh | 4.107
dEuEu06.cif | 2617.19996 | 1.09978 | 8.7755 | 6.36167 | 8.7755 | 751.09 | 1900.68 | 1728.23 | 692.338 | 0.159304 | 0.1752 | 8.7 | 3.15868 | 1.955885 | 0.03935504 | 5.15 | 4.794 | 0.103 | 4.575 | EuEu | 0 | 1.541
dEuEu06-ch3.cif | 2729.4126 | 1.15283 | 7.43431 | 5.40495 | 7.43431 | 731.206 | 1859.86 | 1613.3 | 526.979 | 0.116271 | 0.13404 | 7.4 | 2.4709 | 1.948685 | 0.05678878 | 5.349 | 4.974 | 0.155 | 4.98 | EuEu | ch3 | 1.541
dEuEu06-f.cif | 2761.124 | 1.15078 | 8.76098 | 6.01388 | 8.76098 | 746.49 | 1873.6 | 1628.11 | 680.83 | 0.148491 | 0.17088 | 8.7 | 3.33509 | 1.585272 | 0.07243428 | 4.408 | 4.627 | 0.2 | 5.425 | EuEu | f | 1.541
dEuEu06-nh2.cif | 2737.31708 | 1.10202 | 8.92629 | 5.98608 | 8.92629 | 775.27 | 1879.59 | 1705.59 | 737.906 | 0.162339 | 0.1789 | 8.9 | 3.37675 | 1.998286 | 0.0431079 | 5.502 | 4.867 | 0.118 | 4.653 | EuEu | nh2 | 1.541
dEuEu06-oh.cif | 2745.19516 | 1.1531 | 8.77094 | 5.58483 | 8.77094 | 741.138 | 1874.73 | 1625.82 | 650.081 | 0.142607 | 0.16444 | 8.7 | 3.4353 | 1.358502 | 0.03569874 | 3.76 | 4.464 | 0.098 | 4.675 | EuEu | oh | 1.541
dEuEu07.cif | 2841.52076 | 0.427972 | 13.05265 | 11.0242 | 13.05265 | 2264.32 | 2053.75 | 4798.79 | 5886.41 | 1.24751 | 0.5339 | 12.2 | 2.51171 | 0.6504861 | 0.00915003 | 1.942 | 2.719 | 0.026 | 3.035 | EuEu | 0 | 4.458
dEuEu07-ch3.cif | 2953.7334 | 0.45293 | 12.59433 | 10.18747 | 12.57196 | 2278.49 | 2104.03 | 4645.38 | 5411.76 | 1.10335 | 0.49974 | 11.5 | 2.41125 | 0.7051361 | 0.009818083 | 2.177 | 2.918 | 0.029 | 3.154 | EuEu | ch3 | 4.458
dEuEu07-f.cif | 2985.444 | 0.448187 | 13.1034 | 11.07488 | 13.1034 | 2256 | 2039.55 | 4550.68 | 5822.63 | 1.17451 | 0.5264 | 12.2 | 2.44073 | 0.5679938 | 0.01172355 | 1.789 | 2.586 | 0.035 | 3.62 | EuEu | f | 4.458
dEuEu07-nh2.cif | 2961.63788 | 0.455639 | 12.53755 | 10.55797 | 12.51373 | 2260.73 | 2094.52 | 4596.88 | 5486.38 | 1.11558 | 0.5083 | 11.9 | 2.67401 | 0.7217352 | 0.01181779 | 2.231 | 2.936 | 0.035 | 3.613 | EuEu | nh2 | 4.458
dEuEu07-oh.cif | 2969.51596 | 0.458391 | 12.50198 | 10.51473 | 12.49732 | 2250.47 | 2092.04 | 4563.88 | 5488.8 | 1.11311 | 0.51024 | 12 | 2.69599 | 0.571791 | 0.009765901 | 1.791 | 2.718 | 0.029 | 3.091 | EuEu | oh | 4.458
dEuEu08.cif | 2649.34956 | 0.97366 | 10.19169 | 7.1091 | 10.19169 | 891.171 | 1972.31 | 2025.67 | 1031.73 | 0.234517 | 0.22834 | 10.1 | 3.47377 | 1.416631 | 0.01887256 | 3.79 | 4.323 | 0.05 | 4.008 | EuEu | 0 | 1.86
dEuEu08-ch3.cif | 2761.5622 | 0.991888 | 10.07934 | 5.77423 | 10.07934 | 910.304 | 1968.97 | 1985.08 | 951.926 | 0.207584 | 0.2059 | 10 | 3.53375 | 1.465967 | 0.02534797 | 4.086 | 4.411 | 0.07 | 4.299 | EuEu | ch3 | 1.86
dEuEu08-f.cif | 2793.273 | 1.01981 | 10.16032 | 6.72009 | 10.15909 | 892.434 | 1962.14 | 1924.02 | 1015.81 | 0.219001 | 0.22334 | 10.1 | 3.52019 | 1.175359 | 0.02971424 | 3.32 | 4.135 | 0.083 | 4.665 | EuEu | f | 1.86
dEuEu08-nh2.cif | 2769.46668 | 1.01575 | 9.80402 | 5.92462 | 9.80402 | 885.852 | 1956.58 | 1926.24 | 942.725 | 0.204991 | 0.20822 | 9.8 | 3.33686 | 1.477313 | 0.02347022 | 4.128 | 4.421 | 0.065 | 4.188 | EuEu | nh2 | 1.86
dEuEu08-oh.cif | 2777.34476 | 1.02802 | 10.04043 | 6.28315 | 10.04043 | 873.31 | 1946.65 | 1893.59 | 964.27 | 0.209081 | 0.21494 | 10 | 3.56239 | 1.073647 | 0.01980309 | 3.018 | 4.087 | 0.055 | 4.08 | EuEu | oh | 1.86
dEuEu09.cif | 3490.02464 | 0.252278 | 18.07595 | 15.57532 | 18.07595 | 2826.41 | 1230.36 | 4876.99 | 16398.9 | 2.82965 | 0.71386 | 17.2 | 2.35606 | 0.6791148 | 0.008595928 | 2.487 | 2.536 | 0.03 | 2.45 | EuEu | 0 | 7.134
dEuEu09-ch3.cif | 3602.23728 | 0.260461 | 18.19729 | 15.69181 | 18.19729 | 2920.15 | 1271.51 | 4881.78 | 16076.2 | 2.68754 | 0.7 | 16.6 | 2.00029 | 0.6988022 | 0.009716184 | 2.638 | 2.633 | 0.035 | 2.861 | EuEu | ch3 | 7.134
dEuEu09-f.cif | 3633.948 | 0.263019 | 17.81333 | 15.4142 | 17.81333 | 2839.08 | 1237.46 | 4704.85 | 16268.7 | 2.696 | 0.7091 | 17.1 | 2.31603 | 0.6473959 | 0.01018176 | 2.47 | 2.504 | 0.037 | 2.911 | EuEu | f | 7.134
dEuEu09-nh2.cif | 3610.14176 | 0.261469 | 18.15529 | 15.61452 | 18.15529 | 2883.32 | 1257.58 | 4809.66 | 16129.6 | 2.69057 | 0.7035 | 17 | 2.14883 | 0.6838441 | 0.008309923 | 2.588 | 2.603 | 0.03 | 2.994 | EuEu | nh2 | 7.134
dEuEu09-oh.cif | 3618.01984 | 0.265072 | 17.42525 | 15.15016 | 17.42525 | 2836.83 | 1251.62 | 4721.81 | 15962.7 | 2.65693 | 0.70428 | 17.2 | 2.55481 | 0.6394925 | 0.01022659 | 2.431 | 2.487 | 0.037 | 3.024 | EuEu | oh | 7.134
dEuEu10.cif | 3810.79424 | 0.141575 | 26.33436 | 22.03457 | 26.33436 | 3556.61 | 795.703 | 5620.38 | 37085.7 | 5.86052 | 0.8297 | 26.3 | 2.51223 | 0.8210712 | 0.01023409 | 3.276 | 2.297 | 0.039 | 2.555 | EuEu | 0 | 10.336
dEuEu10-ch3.cif | 3923.00688 | 0.14547 | 26.34872 | 22.00662 | 26.34872 | 3655 | 816.18 | 5610.66 | 36857.2 | 5.65781 | 0.82304 | 26.3 | 2.52965 | 0.8291765 | 0.009431541 | 3.404 | 2.271 | 0.037 | 2.283 | EuEu | ch3 | 10.336
dEuEu10-f.cif | 3954.718 | 0.146766 | 26.35168 | 22.05653 | 26.35168 | 3579.22 | 799.917 | 5450.28 | 37008.5 | 5.6355 | 0.8271 | 26.3 | 2.5217 | 0.773759 | 0.01163168 | 3.208 | 2.153 | 0.046 | 2.759 | EuEu | f | 10.336
dEuEu10-nh2.cif | 3930.91136 | 0.146258 | 26.25373 | 22.13041 | 26.25373 | 3602.53 | 807.195 | 5518.99 | 36820 | 5.64073 | 0.825 | 26.2 | 2.50788 | 0.8578251 | 0.01577242 | 3.521 | 2.29 | 0.062 | 3.387 | EuEu | nh2 | 10.336
dEuEu10-oh.cif | 3938.78944 | 0.146357 | 26.32395 | 22.06015 | 26.32395 | 3585.6 | 802.338 | 5482.07 | 36925.9 | 5.64566 | 0.82628 | 26.3 | 2.51985 | 0.8014479 | 0.0101554 | 3.305 | 2.204 | 0.04 | 2.459 | EuEu | oh | 10.336
dFe01.cif | 2105.455 | 0.142697 | 21.70882 | 14.44112 | 21.70882 | 2755.79 | 1124.75 | 7882.1 | 18591.1 | 5.31741 | 0.75878 | 21.7 | 3.14083 | 1.100497 | 0.01044905 | 2.431 | 2.39 | 0.022 | 2.043 | Fe | 0 | 8.407
dFe01-ch3.cif | 2217.66764 | 0.145961 | 21.70378 | 13.74342 | 21.70378 | 2971.15 | 1177.62 | 8068.07 | 18847.4 | 5.11795 | 0.74702 | 21.7 | 2.72282 | 1.093104 | 0.0112731 | 2.547 | 2.461 | 0.025 | 2.242 | Fe | ch3 | 8.407
dFe01-f.cif | 2249.379 | 0.151719 | 21.81294 | 13.93858 | 21.81294 | 2846.55 | 1156.22 | 7620.78 | 18523.7 | 4.95915 | 0.7524 | 21.8 | 3.10354 | 0.9243862 | 0.01111418 | 2.197 | 2.329 | 0.025 | 2.151 | Fe | f | 8.407
dFe01-nh2.cif | 2225.57212 | 0.145563 | 22.93915 | 14.07048 | 22.92348 | 2913.23 | 1147.43 | 7882.71 | 19152.6 | 5.18237 | 0.75436 | 22.9 | 3.11005 | 1.143768 | 0.01123307 | 2.666 | 2.433 | 0.025 | 2.046 | Fe | nh2 | 8.407
dFe01-oh.cif | 2233.4502 | 0.141818 | 22.53802 | 14.49698 | 22.39818 | 2873.19 | 1098.66 | 7746.97 | 19949.7 | 5.37902 | 0.76284 | 22.5 | 2.92119 | 0.9851095 | 0.01387987 | 2.319 | 2.328 | 0.031 | 2.497 | Fe | oh | 8.407
dFe02.cif | 2353.96636 | 0.14008 | 19.99306 | 18.48536 | 19.90711 | 2976.45 | 1066.64 | 7614.49 | 21264.8 | 5.44004 | 0.76204 | 19.9 | 3.45336 | 1.074324 | 0.01231963 | 2.652 | 2.452 | 0.029 | 2.14 | Fe | 0 | 8.71
dFe02-ch3.cif | 2466.179 | 0.146133 | 19.48236 | 16.32785 | 19.48236 | 3187.63 | 1137.45 | 7783.68 | 20887 | 5.10028 | 0.74532 | 19.4 | 3.28946 | 1.056773 | 0.0113536 | 2.738 | 2.489 | 0.028 | 2.304 | Fe | ch3 | 8.71
dFe02-f.cif | 2497.89 | 0.148547 | 19.73917 | 17.28101 | 19.70687 | 3054.84 | 1094.01 | 7364.74 | 21106.6 | 5.08848 | 0.75588 | 19.7 | 3.4614 | 0.9955129 | 0.01361149 | 2.613 | 2.378 | 0.034 | 2.791 | Fe | f | 8.71
dFe02-nh2.cif | 2474.08348 | 0.145901 | 19.57593 | 16.56632 | 19.57051 | 3146.7 | 1117.48 | 7659.19 | 21121.4 | 5.14103 | 0.75008 | 19.5 | 3.45217 | 1.056506 | 0.01252989 | 2.744 | 2.482 | 0.031 | 2.421 | Fe | nh2 | 8.71
dFe02-oh.cif | 2481.96156 | 0.147451 | 19.66059 | 16.82046 | 19.58709 | 3093 | 1106.56 | 7504.59 | 21036.3 | 5.10408 | 0.7526 | 19.6 | 3.49203 | 1.021814 | 0.01369884 | 2.664 | 2.406 | 0.034 | 2.794 | Fe | oh | 8.71
dFe03.cif | 1945.4334 | 0.236627 | 15.32108 | 12.65797 | 15.3114 | 2055.93 | 1505.91 | 6364.07 | 8671.48 | 2.68423 | 0.63516 | 15.3 | 3.5273 | 1.1108 | 0.01079451 | 2.246 | 2.88 | 0.021 | 2.737 | Fe | 0 | 6.111
dFe03-ch3.cif | 2057.64604 | 0.251615 | 14.41041 | 10.52663 | 14.41041 | 2254.84 | 1660.44 | 6599.14 | 8155.2 | 2.38675 | 0.60054 | 14.4 | 3.03077 | 1.248884 | 0.0126358 | 2.663 | 3.064 | 0.026 | 2.467 | Fe | ch3 | 6.111
dFe03-f.cif | 2089.357 | 0.254447 | 15.27857 | 11.47103 | 15.27857 | 2128.83 | 1561.24 | 6135.81 | 8491.38 | 2.44742 | 0.62274 | 15.2 | 3.23843 | 1.117077 | 0.01531572 | 2.422 | 2.976 | 0.032 | 3.529 | Fe | f | 6.111
dFe03-nh2.cif | 2065.55052 | 0.251524 | 15.21704 | 10.90656 | 15.20786 | 2188.3 | 1604.7 | 6379.91 | 8329.13 | 2.42832 | 0.61078 | 15.2 | 3.18413 | 1.130214 | 0.01113505 | 2.425 | 2.931 | 0.023 | 2.585 | Fe | nh2 | 6.111
dFe03-oh.cif | 2073.4286 | 0.253235 | 15.25187 | 11.14059 | 15.25187 | 2162.06 | 1590.18 | 6279.46 | 8368.82 | 2.43063 | 0.61552 | 15.2 | 3.18186 | 1.105222 | 0.01205732 | 2.381 | 2.936 | 0.025 | 2.909 | Fe | oh | 6.111
dFe04.cif | 1913.2838 | 0.27319 | 13.91053 | 11.42306 | 13.89445 | 1973.51 | 1696.94 | 6211.58 | 6813.68 | 2.14459 | 0.58588 | 13.9 | 2.78248 | 1.479861 | 0.0135892 | 2.913 | 3.349 | 0.026 | 2.998 | Fe | 0 | 5.806
dFe04-ch3.cif | 2025.49644 | 0.291636 | 12.01586 | 9.544 | 12.01586 | 2178.23 | 1888.67 | 6476.11 | 6269.43 | 1.86397 | 0.5436 | 12 | 2.66519 | 1.44998 | 0.01481118 | 3.027 | 3.37 | 0.03 | 2.887 | Fe | ch3 | 5.806
dFe04-f.cif | 2057.208 | 0.295272 | 13.10328 | 10.49058 | 13.03248 | 2049.18 | 1771.21 | 5998.56 | 6582.55 | 1.9269 | 0.56896 | 13.1 | 2.70212 | 1.282936 | 0.01749945 | 2.724 | 3.363 | 0.036 | 3.332 | Fe | f | 5.806
dFe04-nh2.cif | 2033.40092 | 0.292239 | 12.8917 | 9.83492 | 12.80544 | 2109.71 | 1825.91 | 6248.01 | 6407.31 | 1.89756 | 0.55454 | 12.8 | 2.70711 | 1.45754 | 0.01475361 | 3.051 | 3.352 | 0.03 | 3.029 | Fe | nh2 | 5.806
dFe04-oh.cif | 2041.279 | 0.291075 | 13.12571 | 10.06821 | 13.11384 | 2080.51 | 1786.55 | 6137.77 | 6572.18 | 1.93888 | 0.56436 | 13.1 | 2.74931 | 1.284964 | 0.01616633 | 2.709 | 3.296 | 0.033 | 3.641 | Fe | oh | 5.806
dFe05.cif | 1713.04908 | 0.282399 | 13.07104 | 11.22379 | 13.07104 | 1889.86 | 1876.14 | 6643.57 | 5569.02 | 1.95772 | 0.55286 | 13 | 4.45628 | 1.282423 | 0.01576137 | 2.275 | 3.086 | 0.027 | 2.904 | Fe | 0 | 4.107
dFe05-ch3.cif | 1825.26172 | 0.300901 | 12.69696 | 9.90075 | 12.67595 | 2108.08 | 2092.8 | 6955.13 | 5099.77 | 1.68255 | 0.50628 | 12.6 | 4.50561 | 1.552561 | 0.0197232 | 2.921 | 3.392 | 0.036 | 3.121 | Fe | ch3 | 4.107
dFe05-f.cif | 1856.973 | 0.306064 | 13.06686 | 10.63411 | 13.05672 | 1971.38 | 1956.69 | 6393.05 | 5388.76 | 1.74754 | 0.53486 | 12.8 | 2.72501 | 1.195754 | 0.0247715 | 2.302 | 3.129 | 0.046 | 3.949 | Fe | f | 4.107
dFe05-nh2.cif | 1833.1662 | 0.302183 | 12.83779 | 10.40527 | 12.65892 | 2056.87 | 2041.82 | 6756.91 | 5219.6 | 1.71466 | 0.51814 | 12.8 | 4.44571 | 1.556841 | 0.01800164 | 2.939 | 3.374 | 0.033 | 3.046 | Fe | nh2 | 4.107
dFe05-oh.cif | 1841.04428 | 0.303604 | 13.0762 | 10.46591 | 13.0762 | 1996.15 | 1982.35 | 6529.4 | 5318.77 | 1.73977 | 0.5282 | 12.8 | 2.69992 | 1.146338 | 0.01738144 | 2.193 | 3.061 | 0.032 | 2.801 | Fe | oh | 4.107
dFe06.cif | 1304.51612 | 0.588366 | 8.26801 | 6.86492 | 8.26801 | 878.864 | 2387.06 | 4057.1 | 924.275 | 0.426673 | 0.25104 | 7.8 | 2.58047 | 2.051074 | 0.02836301 | 2.712 | 4.119 | 0.037 | 3.843 | Fe | 0 | 1.536
dFe06-ch3.cif | 1416.72876 | 0.639762 | 7.83003 | 5.65681 | 7.81587 | 790.005 | 2148.35 | 3358.05 | 600.718 | 0.255345 | 0.16336 | 7.8 | 3.28477 | 2.518007 | 0.03246917 | 3.6 | 4.628 | 0.046 | 4.264 | Fe | ch3 | 1.536
dFe06-f.cif | 1448.44 | 0.653714 | 7.90565 | 6.47227 | 7.90565 | 864.326 | 2349.15 | 3593.54 | 791.348 | 0.329012 | 0.21508 | 7.9 | 4.65687 | 1.4583 | 0.04418547 | 2.148 | 4.009 | 0.064 | 4.834 | Fe | f | 1.536
dFe06-nh2.cif | 1424.63324 | 0.642314 | 7.84927 | 5.89748 | 7.63449 | 856.64 | 2325.87 | 3621.08 | 707.006 | 0.298857 | 0.19196 | 7.8 | 3.31527 | 2.93309 | 0.03088514 | 4.214 | 4.698 | 0.044 | 4.128 | Fe | nh2 | 1.536
dFe06-oh.cif | 1432.51132 | 0.646804 | 7.80141 | 6.37104 | 7.79928 | 846.951 | 2302.92 | 3560.46 | 761.07 | 0.319942 | 0.20694 | 7.8 | 4.71296 | 1.347269 | 0.03350759 | 1.965 | 3.897 | 0.048 | 4.371 | Fe | oh | 1.536
dFe07.cif | 1528.83692 | 0.291312 | 12.46294 | 10.18383 | 12.4555 | 1708.08 | 1959.97 | 6728.07 | 4735.29 | 1.86521 | 0.54336 | 12.4 | 3.20598 | 0.9983868 | 0.01177366 | 1.597 | 2.726 | 0.018 | 2.438 | Fe | 0 | 4.451
dFe07-ch3.cif | 1641.04956 | 0.313316 | 11.49573 | 8.10302 | 11.37835 | 1917.47 | 2204.6 | 7036.37 | 4261.1 | 1.56366 | 0.48992 | 11.4 | 2.9317 | 1.113137 | 0.01462479 | 1.906 | 2.913 | 0.024 | 2.806 | Fe | ch3 | 4.451
dFe07-f.cif | 1672.761 | 0.318646 | 12.2745 | 9.02399 | 12.2722 | 1791.64 | 2055.28 | 6450.05 | 4557.56 | 1.64075 | 0.52282 | 12.2 | 2.95666 | 0.8900947 | 0.01853224 | 1.563 | 2.704 | 0.031 | 3.937 | Fe | f | 4.451
dFe07-nh2.cif | 1648.95404 | 0.314337 | 12.08687 | 8.53519 | 11.07445 | 1868.74 | 2145.25 | 6824.68 | 4397.5 | 1.60598 | 0.50482 | 12 | 2.98839 | 1.073242 | 0.0121289 | 1.847 | 2.869 | 0.02 | 2.835 | Fe | nh2 | 4.451
dFe07-oh.cif | 1656.83212 | 0.315625 | 12.15248 | 8.82682 | 12.10509 | 1839.59 | 2110.37 | 6686.33 | 4472.3 | 1.62554 | 0.51306 | 12.1 | 2.97529 | 0.8877982 | 0.01388191 | 1.547 | 2.73 | 0.023 | 2.82 | Fe | oh | 4.451
dFe08.cif | 1336.66572 | 0.537553 | 8.76225 | 7.34443 | 8.76225 | 1009.28 | 2444.3 | 4547.08 | 1220.32 | 0.549788 | 0.29554 | 8.5 | 2.66664 | 1.42015 | 0.01720699 | 1.94 | 3.688 | 0.023 | 3.248 | Fe | 0 | 1.86
dFe08-ch3.cif | 1448.87836 | 0.581106 | 8.63636 | 6.12283 | 8.57171 | 973.956 | 2352.37 | 4048.09 | 861.268 | 0.357973 | 0.20802 | 8.6 | 3.44582 | 1.752892 | 0.02139586 | 2.58 | 4.154 | 0.031 | 3.818 | Fe | ch3 | 1.86
dFe08-f.cif | 1480.589 | 0.595459 | 8.59083 | 6.85674 | 8.30269 | 983.694 | 2382.44 | 4001.02 | 1067 | 0.433985 | 0.25842 | 8.5 | 3.32018 | 1.036968 | 0.02769167 | 1.576 | 3.554 | 0.041 | 4.284 | Fe | f | 1.86
dFe08-nh2.cif | 1456.78284 | 0.58357 | 8.66582 | 6.3413 | 8.64674 | 963.711 | 2324.81 | 3983.78 | 988.577 | 0.408657 | 0.23848 | 8.6 | 3.61791 | 1.904986 | 0.02127977 | 2.815 | 4.087 | 0.031 | 3.93 | Fe | nh2 | 1.86
dFe08-oh.cif | 1464.66092 | 0.589559 | 8.60262 | 6.75476 | 8.58559 | 961.183 | 2329.92 | 3951.98 | 1027.3 | 0.422384 | 0.24902 | 8.6 | 3.23227 | 1.027033 | 0.02184806 | 1.544 | 3.554 | 0.032 | 4.162 | Fe | oh | 1.86
dFe09.cif | 2177.3408 | 0.288828 | 13.49235 | 10.68841 | 13.4391 | 2473.73 | 1976.1 | 6841.79 | 6942.88 | 1.92025 | 0.55462 | 13.4 | 3.25737 | 0.988688 | 0.01194117 | 2.255 | 2.791 | 0.026 | 2.6 | Fe | 0 | 7.09
dFe09-ch3.cif | 2289.55344 | 0.292522 | 13.53497 | 10.07709 | 13.50374 | 2678.78 | 2061.05 | 7045.8 | 6978.7 | 1.83555 | 0.53694 | 13.5 | 3.08098 | 1.06057 | 0.01179269 | 2.539 | 2.931 | 0.027 | 2.603 | Fe | ch3 | 7.09
dFe09-f.cif | 2321.265 | 0.312566 | 13.29458 | 10.12417 | 13.29123 | 2554.18 | 2071.17 | 6626.32 | 6579.43 | 1.7069 | 0.53352 | 13.2 | 3.30222 | 0.9884199 | 0.01120079 | 2.4 | 2.879 | 0.026 | 2.752 | Fe | f | 7.09
dFe09-nh2.cif | 2297.45792 | 0.298526 | 13.51721 | 10.01829 | 13.51611 | 2626.45 | 2055.17 | 6884.38 | 6868.6 | 1.80038 | 0.53746 | 13.5 | 3.2315 | 1.065262 | 0.01131686 | 2.556 | 2.91 | 0.026 | 2.717 | Fe | nh2 | 7.09
dFe09-oh.cif | 2305.336 | 0.301998 | 13.47494 | 10.16708 | 13.40093 | 2581.7 | 2036.67 | 6743.98 | 6858.02 | 1.79147 | 0.54102 | 13.4 | 3.23019 | 0.9218813 | 0.01127818 | 2.232 | 2.804 | 0.026 | 2.648 | Fe | oh | 7.09
dFe10.cif | 2305.9392 | 0.212304 | 16.64516 | 12.74793 | 16.64516 | 2640.46 | 1463.98 | 6895.67 | 12171.9 | 3.17874 | 0.67486 | 16.6 | 3.023 | 1.063695 | 0.008673256 | 2.562 | 2.761 | 0.02 | 2.675 | Fe | 0 | 7.806
dFe10-ch3.cif | 2418.15184 | 0.221754 | 16.60331 | 11.98622 | 16.60331 | 2849.74 | 1573.75 | 7096.85 | 11816.1 | 2.94263 | 0.65254 | 16.6 | 2.90649 | 1.09181 | 0.01116555 | 2.758 | 2.909 | 0.027 | 2.358 | Fe | ch3 | 7.806
dFe10-f.cif | 2449.863 | 0.237621 | 15.99468 | 11.94705 | 15.99275 | 2726.16 | 1592.36 | 6701.23 | 11077.9 | 2.72307 | 0.64706 | 15.9 | 3.08812 | 0.9364902 | 0.01061284 | 2.407 | 2.759 | 0.026 | 2.567 | Fe | f | 7.806
dFe10-nh2.cif | 2426.05632 | 0.229661 | 16.24656 | 11.79962 | 16.24656 | 2797.21 | 1594.61 | 6943.33 | 11349.4 | 2.8172 | 0.647 | 16.2 | 3.034 | 1.049578 | 0.01030479 | 2.662 | 2.833 | 0.025 | 2.359 | Fe | nh2 | 7.806
dFe10-oh.cif | 2433.9344 | 0.234709 | 16.05957 | 11.85043 | 16.05759 | 2774.2 | 1611.03 | 6863.95 | 11100 | 2.74638 | 0.6446 | 16 | 3.05368 | 0.9237251 | 0.009860578 | 2.363 | 2.685 | 0.024 | 2.649 | Fe | oh | 7.806
dFe12.cif | 2321.81676 | 0.148213 | 20.37837 | 18.55007 | 20.37837 | 2883.14 | 1108.32 | 7477.91 | 19489.3 | 5.05488 | 0.7492 | 20.3 | 3.39082 | 1.170972 | 0.01335161 | 2.838 | 2.554 | 0.031 | 2.127 | Fe | 0 | 8.406
dFe12-ch3.cif | 2434.0294 | 0.154619 | 19.53921 | 16.46996 | 19.53921 | 3104.62 | 1187.64 | 7681.11 | 19113.3 | 4.7288 | 0.73116 | 19.5 | 3.55599 | 1.102544 | 0.01109272 | 2.812 | 2.571 | 0.027 | 2.173 | Fe | ch3 | 8.406
dFe12-f.cif | 2465.74 | 0.157293 | 20.09878 | 17.30623 | 19.99742 | 2966.01 | 1139.41 | 7243.83 | 19320.4 | 4.71858 | 0.7422 | 20 | 3.54392 | 1.108533 | 0.0133834 | 2.856 | 2.627 | 0.033 | 2.777 | Fe | f | 8.406
dFe12-nh2.cif | 2441.93388 | 0.155296 | 19.88078 | 16.56353 | 19.85364 | 3046.38 | 1166.68 | 7512.63 | 19227.5 | 4.74166 | 0.73636 | 19.8 | 3.59322 | 1.212576 | 0.01310437 | 3.087 | 2.736 | 0.032 | 2.313 | Fe | nh2 | 8.406
dFe12-oh.cif | 2449.81196 | 0.156154 | 19.90622 | 16.83124 | 19.90102 | 3008.55 | 1154.84 | 7395.5 | 19255.4 | 4.73327 | 0.73912 | 19.9 | 3.55233 | 1.065631 | 0.01387862 | 2.735 | 2.521 | 0.034 | 2.886 | Fe | oh | 8.406
dFe13.cif | 1745.19868 | 0.260428 | 13.91934 | 11.75116 | 13.50508 | 1975.8 | 1775.53 | 6817.74 | 6502.26 | 2.24369 | 0.58432 | 13.7 | 2.55853 | 1.078559 | 0.01375202 | 1.964 | 2.802 | 0.024 | 2.497 | Fe | 0 | 4.457
dFe13-ch3.cif | 1857.41132 | 0.277144 | 13.47076 | 10.5418 | 13.45582 | 2189.06 | 1966.96 | 7097.27 | 6050.45 | 1.96165 | 0.54366 | 13.4 | 3.36828 | 1.291842 | 0.0166899 | 2.49 | 3.11 | 0.031 | 2.92 | Fe | ch3 | 4.457
dFe13-f.cif | 1889.122 | 0.281637 | 13.93445 | 11.12547 | 13.75552 | 2058.16 | 1847.79 | 6560.88 | 6331.56 | 2.01834 | 0.56844 | 13.7 | 2.59183 | 0.9967034 | 0.02117385 | 1.968 | 2.864 | 0.04 | 4.132 | Fe | f | 4.457
dFe13-nh2.cif | 1865.3158 | 0.278257 | 13.59948 | 10.98263 | 13.35762 | 2141.24 | 1923.54 | 6912.81 | 6168.11 | 1.99132 | 0.5541 | 13.5 | 3.4871 | 1.248828 | 0.01393866 | 2.418 | 3.029 | 0.026 | 2.823 | Fe | nh2 | 4.457
dFe13-oh.cif | 1873.19388 | 0.279463 | 13.5996 | 11.0232 | 13.5996 | 2077 | 1866.05 | 6677.25 | 6264.01 | 2.01379 | 0.56278 | 13.5 | 4.41078 | 0.9711304 | 0.01334619 | 1.905 | 2.805 | 0.025 | 2.586 | Fe | oh | 4.457
dFeFe01.cif | 2649.18684 | 0.145812 | 23.0302 | 19.07737 | 23.0302 | 3053.87 | 1012.22 | 6941.94 | 23383.6 | 5.31546 | 0.77506 | 23 | 2.54922 | 1.048141 | 0.01207918 | 2.903 | 2.459 | 0.032 | 1.992 | FeFe | 0 | 8.407
dFeFe01-ch3.cif | 2761.39948 | 0.151728 | 23.04006 | 18.61559 | 23.04006 | 3148.18 | 1041.69 | 6865.51 | 23116.7 | 5.04127 | 0.7649 | 23 | 2.57628 | 1.142834 | 0.009777651 | 3.286 | 2.671 | 0.027 | 2.241 | FeFe | ch3 | 8.407
dFeFe01-f.cif | 2793.111 | 0.152956 | 23.11273 | 18.99616 | 23.11273 | 3068.76 | 1012.01 | 6616.35 | 23420 | 5.04944 | 0.77234 | 23.1 | 2.56118 | 0.9316159 | 0.01074071 | 2.729 | 2.401 | 0.03 | 2.314 | FeFe | f | 8.407
dFeFe01-nh2.cif | 2769.30396 | 0.154675 | 22.79924 | 18.57663 | 22.79924 | 3091.72 | 1039.9 | 6723.13 | 22743.6 | 4.94573 | 0.76498 | 22.7 | 2.57379 | 1.081917 | 0.01083305 | 3.124 | 2.564 | 0.03 | 2.228 | FeFe | nh2 | 8.407
dFeFe01-oh.cif | 2777.18204 | 0.154457 | 22.85408 | 18.66748 | 22.85408 | 3096.94 | 1037.24 | 6715.4 | 22906.6 | 4.96706 | 0.7672 | 22.8 | 2.56257 | 0.9977527 | 0.01044224 | 2.899 | 2.456 | 0.029 | 2.276 | FeFe | oh | 8.407
dFeFe02.cif | 2681.33644 | 0.136164 | 23.25526 | 19.55534 | 23.25294 | 3114.64 | 952.493 | 6995.18 | 25759.6 | 5.78537 | 0.78776 | 23.2 | 2.36404 | 1.06671 | 0.0108155 | 2.989 | 2.42 | 0.029 | 2.206 | FeFe | 0 | 8.71
dFeFe02-ch3.cif | 2793.54908 | 0.142062 | 23.37689 | 19.46158 | 23.37689 | 3203.91 | 981.174 | 6906.64 | 25404.7 | 5.47646 | 0.778 | 23.3 | 2.4527 | 1.128499 | 0.01145496 | 3.285 | 2.535 | 0.032 | 2.082 | FeFe | ch3 | 8.71
dFeFe02-f.cif | 2825.26 | 0.144323 | 23.75979 | 19.79127 | 23.75979 | 3139.84 | 965.894 | 6692.57 | 25453.7 | 5.42546 | 0.78302 | 23.7 | 2.56098 | 0.9302389 | 0.01168034 | 2.758 | 2.355 | 0.033 | 2.279 | FeFe | f | 8.71
dFeFe02-nh2.cif | 2801.45356 | 0.144453 | 23.53763 | 19.55153 | 23.53763 | 3164.65 | 982.68 | 6802.75 | 25066.5 | 5.38831 | 0.77836 | 23.5 | 2.54509 | 1.098766 | 0.01070873 | 3.209 | 2.575 | 0.03 | 2.054 | FeFe | nh2 | 8.71
dFeFe02-oh.cif | 2809.33164 | 0.1427 | 23.27083 | 19.56345 | 23.27083 | 3136.8 | 959.513 | 6723.99 | 25619.1 | 5.49166 | 0.78366 | 23.2 | 2.38713 | 0.9658143 | 0.01032274 | 2.843 | 2.411 | 0.029 | 2.146 | FeFe | oh | 8.71
dFeFe03.cif | 2457.01564 | 0.250136 | 16.84923 | 13.81971 | 16.84923 | 2466.3 | 1512.02 | 6044.78 | 10543 | 2.58404 | 0.64636 | 16.8 | 2.11538 | 1.243793 | 0.01098894 | 3.158 | 3.132 | 0.027 | 2.658 | FeFe | 0 | 5.822
dFeFe03-ch3.cif | 2569.22828 | 0.264188 | 16.26276 | 13.13602 | 16.26276 | 2558.09 | 1584.05 | 5995.92 | 10069.2 | 2.36014 | 0.62352 | 16.2 | 1.94797 | 1.251824 | 0.0124551 | 3.322 | 3.298 | 0.032 | 2.907 | FeFe | ch3 | 5.822
dFeFe03-f.cif | 2600.939 | 0.266478 | 16.84658 | 13.58434 | 16.84658 | 2490.84 | 1536.81 | 5767.11 | 10348.4 | 2.39599 | 0.63848 | 16.8 | 2.13993 | 1.132284 | 0.01268772 | 3.048 | 3.109 | 0.033 | 3.118 | FeFe | f | 5.822
dFeFe03-nh2.cif | 2577.13276 | 0.265682 | 16.17146 | 13.64176 | 16.17146 | 2518.85 | 1563.76 | 5885.83 | 10133 | 2.36779 | 0.62908 | 16.1 | 1.91899 | 1.245122 | 0.01319296 | 3.313 | 3.258 | 0.034 | 2.906 | FeFe | nh2 | 5.822
dFeFe03-oh.cif | 2585.01084 | 0.266426 | 16.34108 | 13.60435 | 16.34108 | 2486.51 | 1543.29 | 5792.56 | 10201 | 2.37642 | 0.63314 | 16.3 | 1.96797 | 1.089041 | 0.01121852 | 2.918 | 3.049 | 0.029 | 2.827 | FeFe | oh | 5.822
dFeFe04.cif | 2489.16524 | 0.23307 | 17.20962 | 14.69766 | 17.20962 | 2539.01 | 1431.66 | 6142.62 | 11825.9 | 2.86102 | 0.66682 | 17.2 | 2.01224 | 1.170276 | 0.01124875 | 3.018 | 3.023 | 0.028 | 2.4 | FeFe | 0 | 6.12
dFeFe04-ch3.cif | 2601.37788 | 0.250862 | 15.20952 | 13.21595 | 15.20952 | 2646.88 | 1537.12 | 6127.35 | 10957.3 | 2.53654 | 0.63632 | 14.5 | 2.18334 | 1.163826 | 0.01076353 | 3.137 | 3.134 | 0.028 | 2.461 | FeFe | ch3 | 6.12
dFeFe04-f.cif | 2633.089 | 0.248817 | 16.88497 | 14.53797 | 16.88497 | 2570.9 | 1463 | 5879.81 | 11550.6 | 2.6417 | 0.6573 | 16.8 | 1.94614 | 1.127077 | 0.01139346 | 3.074 | 3.026 | 0.03 | 2.819 | FeFe | f | 6.12
dFeFe04-nh2.cif | 2609.28236 | 0.250038 | 15.92972 | 13.86928 | 15.92972 | 2605.38 | 1503.48 | 6013.02 | 11181.7 | 2.58065 | 0.64526 | 14.6 | 2.19136 | 1.172072 | 0.01111417 | 3.166 | 3.09 | 0.029 | 2.728 | FeFe | nh2 | 6.12
dFeFe04-oh.cif | 2617.16044 | 0.250338 | 16.32944 | 14.00648 | 16.32944 | 2569.91 | 1480.32 | 5913.31 | 11285.7 | 2.59681 | 0.65008 | 14.7 | 2.09851 | 0.9860816 | 0.01108071 | 2.687 | 2.891 | 0.029 | 2.431 | FeFe | oh | 6.12
dFeFe05.cif | 2040.41916 | 0.356261 | 14.39721 | 11.00848 | 14.39721 | 1904.43 | 2002.43 | 5620.68 | 4728.28 | 1.39549 | 0.49716 | 14.3 | 2.77396 | 1.160669 | 0.01421277 | 2.447 | 3.132 | 0.029 | 2.928 | FeFe | 0 | 4.107
dFeFe05-ch3.cif | 2128.44124 | 0.3721 | 14.37137 | 10.42708 | 14.37137 | 1892.24 | 1992.13 | 5353.76 | 4538.8 | 1.28417 | 0.47784 | 14.3 | 2.87377 | 1.017061 | 0.01174568 | 2.243 | 3.069 | 0.025 | 2.913 | FeFe | ch3 | 4.107
dFeFe05-f.cif | 2184.343 | 0.383604 | 14.32768 | 10.56911 | 14.32768 | 1871.37 | 1979.1 | 5159.21 | 4589.78 | 1.26537 | 0.4854 | 14.3 | 2.83066 | 1.006078 | 0.01510752 | 2.275 | 3.063 | 0.033 | 3.161 | FeFe | f | 4.107
dFeFe05-nh2.cif | 2160.53628 | 0.379943 | 14.29558 | 10.29647 | 14.29558 | 1896.83 | 2008.76 | 5287.01 | 4500.81 | 1.2545 | 0.47664 | 14.2 | 2.86547 | 1.225883 | 0.01388544 | 2.727 | 3.263 | 0.03 | 2.916 | FeFe | nh2 | 4.107
dFeFe05-oh.cif | 2168.41436 | 0.384049 | 14.22468 | 10.25517 | 14.22468 | 1881.16 | 2006.39 | 5224.31 | 4468.35 | 1.24094 | 0.47658 | 14.2 | 2.85639 | 1.016509 | 0.01521849 | 2.282 | 3.069 | 0.033 | 3.341 | FeFe | oh | 4.107
dFeFe06.cif | 1848.24796 | 0.919546 | 6.4592 | 4.9201 | 6.4592 | 529.645 | 1586.87 | 1725.71 | 207.736 | 0.0676856 | 0.06224 | 5.8 | 2.88721 | 5.75848 | 0.2158801 | 10.665 | 6.732 | 0.399 | 5.822 | FeFe | 0 | 1.541 | 1.680922 | 1.086609
dFeFe06-ch3.cif | 1960.4606 | 1.41442 | 3.75498 | 1.96874 | 3.72842 | 0 | 0 | 0 | 0 | 0 | 0 | 0 | 0 | 2.040337 | 1.425175 | 4 | 9.287 | 2.794 | 9.67 | FeFe | ch3 | 1.541
dFeFe06-f.cif | 1992.172 | 0.989164 | 6.42098 | 4.89871 | 6.42098 | 500.797 | 1497.44 | 1513.84 | 190.963 | 0.0577255 | 0.0571 | 5.6 | 2.69527 | 4.685486 | 0.3619166 | 9.355 | 6.524 | 0.721 | 6.736 | FeFe | f | 1.541 | 1.630679 | 0.985653
dFeFe06-nh2.cif | 1968.36508 | 1.4194 | 3.77574 | 1.93361 | 3.76391 | 0 | 0 | 0 | 0 | 0 | 0 | 0 | 0 | 2.032143 | 1.675502 | 4 | 9.258 | 3.298 | 10.541 | FeFe | nh2 | 1.541
dFeFe06-oh.cif | 1976.24316 | 1.42513 | 3.84246 | 2.11802 | 3.83154 | 0 | 0 | 0 | 0 | 0 | 0 | 0 | 0 | 1.956743 | 1.396589 | 3.867 | 8.519 | 2.76 | 9.747 | FeFe | oh | 1.541
dFeFe07.cif | 2072.56876 | 0.321653 | 15.16464 | 11.7383 | 15.16464 | 2088.57 | 1951.96 | 6068.52 | 5740.68 | 1.66801 | 0.53652 | 15.1 | 2.68806 | 1.124999 | 0.01157983 | 2.418 | 3.047 | 0.024 | 2.623 | FeFe | 0 | 4.458
dFeFe07-ch3.cif | 2184.7814 | 0.339071 | 15.14315 | 10.79926 | 15.14315 | 2119.8 | 1981.16 | 5842.91 | 5466.5 | 1.50676 | 0.5109 | 15.1 | 2.80662 | 1.062507 | 0.01235822 | 2.409 | 3.051 | 0.027 | 2.696 | FeFe | ch3 | 4.458
dFeFe07-f.cif | 2216.492 | 0.339794 | 15.37015 | 11.96677 | 15.37015 | 2141.32 | 1976.85 | 5817.81 | 5771.25 | 1.56801 | 0.5328 | 15.3 | 2.75263 | 0.8456857 | 0.01127908 | 1.963 | 2.833 | 0.025 | 3.071 | FeFe | f | 4.458
dFeFe07-nh2.cif | 2192.68588 | 0.341198 | 15.10745 | 11.16502 | 15.10209 | 2093 | 1961.29 | 5748.27 | 5533.19 | 1.51965 | 0.5185 | 15.1 | 2.7514 | 1.069216 | 0.01140154 | 2.431 | 3.103 | 0.025 | 2.666 | FeFe | nh2 | 4.458
dFeFe07-oh.cif | 2200.56396 | 0.344518 | 15.03548 | 11.15711 | 15.03548 | 2073.71 | 1955.11 | 5674.92 | 5500.17 | 1.50517 | 0.51856 | 15 | 2.75147 | 0.8621661 | 0.01363287 | 1.983 | 2.85 | 0.03 | 2.94 | FeFe | oh | 4.458
dFeFe08.cif | 1880.39756 | 0.762458 | 7.9846 | 5.79421 | 7.9846 | 851.764 | 2079.84 | 2727.81 | 624.785 | 0.20009 | 0.15256 | 7.9 | 2.32302 | 4.539348 | 0.05105303 | 8.571 | 5.371 | 0.096 | 4.438 | FeFe | 0 | 1.86 | 1.223202 | 1.302838
dFeFe08-ch3.cif | 1992.6102 | 0.817528 | 7.56897 | 5.06911 | 7.54155 | 742.964 | 1835.66 | 2245.37 | 448.776 | 0.135628 | 0.11088 | 7.5 | 2.25018 | 5.119054 | 0.0813004 | 10.231 | 5.921 | 0.162 | 4.986 | FeFe | ch3 | 1.86 | 1.434631 | 1.139288
dFeFe08-f.cif | 2024.321 | 0.820933 | 7.93474 | 5.77254 | 7.93474 | 825.234 | 2015.35 | 2454.95 | 591.035 | 0.175824 | 0.14434 | 7.9 | 2.2932 | 3.713776 | 0.07953283 | 7.552 | 5.291 | 0.161 | 5.204 | FeFe | f | 1.86 | 1.185891 | 1.227563
dFeFe08-nh2.cif | 2000.51468 | 0.828072 | 7.54319 | 5.62813 | 7.54319 | 756.11 | 1884.76 | 2276.08 | 475.629 | 0.143176 | 0.11856 | 7.5 | 2.1913 | 5.718896 | 0.07098173 | 11.472 | 6.059 | 0.142 | 4.88 | FeFe | nh2 | 1.86 | 1.245079 | 1.147391
dFeFe08-oh.cif | 2008.39276 | 0.835382 | 7.63431 | 5.85443 | 7.63431 | 757.172 | 1896.6 | 2270.34 | 508.214 | 0.152385 | 0.1273 | 7.6 | 2.17361 | 3.776996 | 0.0562639 | 7.617 | 5.41 | 0.113 | 4.753 | FeFe | oh | 1.86 | 1.586367 | 1.288099
dFeFe09.cif | 2721.07264 | 0.198913 | 20.66655 | 16.90183 | 20.66655 | 2745.22 | 1208.49 | 6075.48 | 16322.9 | 3.61244 | 0.71856 | 20.6 | 2.55066 | 0.9755287 | 0.009922558 | 2.768 | 2.672 | 0.027 | 2.34 | FeFe | 0 | 7.134
dFeFe09-ch3.cif | 2833.28528 | 0.215093 | 20.10572 | 15.85517 | 20.10572 | 2853.43 | 1304.5 | 6064.85 | 15137.9 | 3.2175 | 0.69206 | 20.1 | 2.59284 | 0.999197 | 0.01164726 | 2.949 | 2.816 | 0.033 | 2.408 | FeFe | ch3 | 7.134
dFeFe09-f.cif | 2864.996 | 0.208967 | 20.55346 | 16.82109 | 20.55346 | 2756.35 | 1210.69 | 5793.7 | 16255 | 3.41672 | 0.71398 | 20.5 | 2.56786 | 0.9375315 | 0.009773136 | 2.8 | 2.735 | 0.028 | 2.79 | FeFe | f | 7.134
dFeFe09-nh2.cif | 2841.18976 | 0.215182 | 20.12589 | 15.92624 | 20.12426 | 2815.97 | 1284.33 | 5968.59 | 15288.2 | 3.24042 | 0.69728 | 20.1 | 2.57242 | 1.03603 | 0.009855026 | 3.06 | 2.857 | 0.028 | 2.426 | FeFe | nh2 | 7.134
dFeFe09-oh.cif | 2849.06784 | 0.209698 | 20.54295 | 16.77341 | 20.54295 | 2768.39 | 1227.05 | 5851.52 | 16011.7 | 3.38439 | 0.7097 | 20.5 | 2.54516 | 0.9141679 | 0.009476784 | 2.719 | 2.709 | 0.027 | 2.705 | FeFe | oh | 7.134
dFeFe10.cif | 3041.84224 | 0.115105 | 26.254 | 21.30657 | 26.254 | 3500.99 | 797.799 | 6931.04 | 36486.2 | 7.2233 | 0.83144 | 26.2 | 2.5166 | 1.068837 | 0.01084869 | 3.396 | 2.337 | 0.033 | 2.026 | FeFe | 0 | 10.336
dFeFe10-ch3.cif | 3154.05488 | 0.117799 | 25.98986 | 21.3648 | 25.98986 | 3603.24 | 810.421 | 6879.68 | 36765.1 | 7.01956 | 0.8269 | 25.9 | 2.43947 | 1.115708 | 0.01077977 | 3.668 | 2.464 | 0.034 | 2.143 | FeFe | ch3 | 10.336
dFeFe10-f.cif | 3185.766 | 0.120462 | 26.20288 | 21.31683 | 26.20288 | 3534.88 | 804.927 | 6681.98 | 36417.4 | 6.88398 | 0.82926 | 26.2 | 2.49934 | 1.011007 | 0.01067247 | 3.367 | 2.312 | 0.034 | 2.262 | FeFe | f | 10.336
dFeFe10-nh2.cif | 3161.95936 | 0.11821 | 25.82121 | 21.66285 | 25.82121 | 3544.55 | 797.997 | 6750.7 | 36831.5 | 7.01466 | 0.8292 | 25.8 | 2.38374 | 1.089018 | 0.01012031 | 3.59 | 2.376 | 0.032 | 2.099 | FeFe | nh2 | 10.336
dFeFe10-oh.cif | 3169.83744 | 0.119706 | 26.20365 | 21.36332 | 26.20365 | 3532.39 | 803.324 | 6710.83 | 36446.8 | 6.92415 | 0.82886 | 26.2 | 2.49668 | 1.024322 | 0.01135705 | 3.393 | 2.29 | 0.036 | 2.071 | FeFe | oh | 10.336
dLa01.cif | 2437.69688 | 0.133378 | 20.21544 | 16.99684 | 20.21544 | 2847.27 | 938.156 | 7033.84 | 24141.3 | 5.96382 | 0.79544 | 20.2 | 4.736 | 0.912035 | 0.01599871 | 2.341 | 2.178 | 0.039 | 3.255 | La | 0 | 8.407
dLa01-ch3.cif | 2549.90952 | 0.140832 | 20.3272 | 16.05703 | 20.3272 | 3064.08 | 1019.11 | 7236.32 | 23407.8 | 5.52814 | 0.77854 | 20.3 | 3.87584 | 1.029958 | 0.01411815 | 2.753 | 2.357 | 0.036 | 2.865 | La | ch3 | 8.407
dLa01-f.cif | 2581.621 | 0.141512 | 20.25859 | 16.67635 | 20.25859 | 2932.98 | 968.174 | 6841.65 | 23910.4 | 5.57748 | 0.78928 | 20.2 | 3.94283 | 0.8946786 | 0.05965245 | 2.431 | 2.242 | 0.154 | 6.798 | La | f | 8.407
dLa01-nh2.cif | 2557.814 | 0.140689 | 20.20744 | 16.06728 | 20.17851 | 3014.07 | 998.363 | 7096.22 | 23648.5 | 5.56772 | 0.78332 | 20.2 | 3.915 | 0.9822323 | 0.02619424 | 2.637 | 2.302 | 0.067 | 4.833 | La | nh2 | 8.407
dLa01-oh.cif | 2565.69208 | 0.141388 | 20.31119 | 16.40865 | 20.31119 | 2967.46 | 984.771 | 6965.05 | 23674.1 | 5.55664 | 0.78564 | 20.3 | 3.83344 | 0.8661581 | 0.0327397 | 2.345 | 2.176 | 0.084 | 6.077 | La | oh | 8.407
dLa02.cif | 2686.20824 | 0.153057 | 22.27957 | 16.77534 | 21.88599 | 3161.6 | 1084.84 | 7087.78 | 22226.7 | 4.98285 | 0.76266 | 22.2 | 1.28786 | 0.9140271 | 0.01154043 | 2.586 | 2.297 | 0.031 | 2.545 | La | 0 | 8.71
dLa02-ch3.cif | 2798.42088 | 0.158831 | 19.92014 | 15.86403 | 19.92014 | 3375.76 | 1153.82 | 7264.43 | 21867 | 4.70563 | 0.7474 | 19 | 1.25569 | 0.9335306 | 0.01250705 | 2.752 | 2.36 | 0.035 | 2.678 | La | ch3 | 8.71
dLa02-f.cif | 2830.132 | 0.161449 | 21.76944 | 16.27708 | 20.93692 | 3230.29 | 1109.72 | 6873.51 | 22014.6 | 4.68433 | 0.75628 | 18.9 | 1.30838 | 0.8697216 | 0.05653447 | 2.595 | 2.355 | 0.16 | 7.117 | La | f | 8.71
dLa02-nh2.cif | 2806.32536 | 0.157379 | 21.16462 | 16.35493 | 21.16462 | 3332.7 | 1125.5 | 7151.55 | 22330 | 4.79175 | 0.75412 | 18.9 | 1.45255 | 0.960399 | 0.01567887 | 2.833 | 2.359 | 0.044 | 3.849 | La | nh2 | 8.71
dLa02-oh.cif | 2814.20344 | 0.159571 | 21.40829 | 16.33853 | 21.40829 | 3277.25 | 1119.06 | 7012.91 | 22079.1 | 4.72466 | 0.75392 | 18.8 | 1.42004 | 0.8512125 | 0.09807393 | 2.531 | 2.258 | 0.276 | 7.642 | La | oh | 8.71
dLa03.cif | 2277.67528 | 0.326462 | 12.91057 | 10.46058 | 12.91057 | 2154.33 | 1859.5 | 5695.9 | 6409.11 | 1.69453 | 0.5532 | 11.8 | 2.25741 | 0.9592755 | 0.01229324 | 2.274 | 3 | 0.028 | 3.053 | La | 0 | 6.111
dLa03-ch3.cif | 2389.88792 | 0.342255 | 11.76607 | 9.64041 | 11.76607 | 2340.15 | 2018.18 | 5896.71 | 5974.64 | 1.50549 | 0.51526 | 10.7 | 2.19074 | 1.058725 | 0.01297132 | 2.627 | 3.094 | 0.031 | 3.116 | La | ch3 | 6.111
dLa03-f.cif | 2421.599 | 0.344559 | 12.75415 | 10.0056 | 12.75415 | 2239.56 | 1918.97 | 5569.36 | 6318.02 | 1.57117 | 0.54136 | 11.2 | 2.10655 | 0.9144345 | 0.0755699 | 2.307 | 2.967 | 0.183 | 7.46 | La | f | 6.111
dLa03-nh2.cif | 2397.7924 | 0.340869 | 12.56486 | 9.80566 | 12.56486 | 2301.22 | 1970.05 | 5779.5 | 6183.46 | 1.55297 | 0.52936 | 10.9 | 2.0351 | 1.019206 | 0.01334561 | 2.539 | 3.045 | 0.032 | 3.914 | La | nh2 | 6.111
dLa03-oh.cif | 2405.67048 | 0.341568 | 12.67174 | 9.95317 | 12.67174 | 2276.03 | 1946.09 | 5697.52 | 6261.95 | 1.56754 | 0.53542 | 11.1 | 2.12936 | 0.8949213 | 0.05029783 | 2.247 | 2.943 | 0.121 | 6.865 | La | oh | 6.111
dLa04.cif | 2245.52568 | 0.390609 | 12.0613 | 9.01957 | 12.0613 | 2082.6 | 2181.59 | 5585.1 | 4494.75 | 1.2054 | 0.47084 | 12 | 1.79743 | 1.301203 | 0.01558655 | 3.008 | 3.644 | 0.035 | 3.428 | La | 0 | 5.806
dLa04-ch3.cif | 2357.73832 | 0.416341 | 11.6344 | 8.07753 | 11.6344 | 2213.47 | 2353.8 | 5653.54 | 3937.56 | 1.00571 | 0.41872 | 11.6 | 1.71953 | 1.498246 | 0.02035849 | 3.624 | 3.842 | 0.048 | 3.358 | La | ch3 | 5.806
dLa04-f.cif | 2389.449 | 0.419865 | 12.00658 | 8.571 | 12.00658 | 2170.86 | 2297.14 | 5471.14 | 4232.2 | 1.06663 | 0.44784 | 12 | 1.80399 | 1.384517 | 0.09458246 | 3.398 | 3.832 | 0.226 | 7.607 | La | f | 5.806
dLa04-nh2.cif | 2365.6428 | 0.417309 | 11.99305 | 8.31133 | 11.98998 | 2178.55 | 2314.3 | 5545.77 | 4052.29 | 1.03156 | 0.43048 | 11.9 | 1.92018 | 1.421566 | 0.01986775 | 3.453 | 3.78 | 0.047 | 3.954 | La | nh2 | 5.806
dLa04-oh.cif | 2373.52088 | 0.420474 | 11.97401 | 8.41338 | 11.97401 | 2162.28 | 2306.76 | 5486.1 | 4079.99 | 1.03517 | 0.43526 | 11.9 | 1.84028 | 1.254082 | 0.05434964 | 3.066 | 3.742 | 0.129 | 6.653 | La | oh | 5.806
dLa05.cif | 2045.29096 | 0.311561 | 14.18276 | 12.04193 | 14.18276 | 1972.75 | 1809.69 | 5808.46 | 6189.62 | 1.82244 | 0.5678 | 14.1 | 2.1689 | 0.9638855 | 0.01711248 | 2.053 | 2.867 | 0.035 | 3.355 | La | 0 | 4.107
dLa05-ch3.cif | 2157.5036 | 0.32815 | 14.09452 | 11.82407 | 14.09452 | 2185.44 | 2001.72 | 6100.01 | 5763.73 | 1.60878 | 0.52792 | 14 | 2.27989 | 1.12474 | 0.01714945 | 2.517 | 3.06 | 0.037 | 3.391 | La | ch3 | 4.107
dLa05-f.cif | 2189.215 | 0.332451 | 14.22554 | 12.08634 | 14.22554 | 2051.94 | 1876.5 | 5644.44 | 6044.61 | 1.66274 | 0.55278 | 14.2 | 2.21879 | 0.8752691 | 0.1224183 | 2.001 | 2.861 | 0.268 | 7.849 | La | f | 4.107
dLa05-nh2.cif | 2165.40808 | 0.329321 | 14.19817 | 11.9636 | 14.19817 | 2139.08 | 1959.07 | 5948.8 | 5880.67 | 1.63542 | 0.53858 | 14.1 | 2.25166 | 1.049016 | 0.02401395 | 2.36 | 2.972 | 0.052 | 4.47 | La | nh2 | 4.107
dLa05-oh.cif | 2173.28616 | 0.331082 | 14.17786 | 12.03788 | 14.17786 | 2078.94 | 1907.24 | 5760.64 | 5951.54 | 1.64914 | 0.546 | 14.1 | 2.22527 | 0.8627651 | 0.01334385 | 1.961 | 2.76 | 0.029 | 3.013 | La | oh | 4.107
dLa06.cif | 1636.758 | 0.692829 | 8.62152 | 6.69894 | 8.62152 | 953.193 | 2429.78 | 3507.04 | 977.13 | 0.359511 | 0.24908 | 8.6 | 2.50361 | 1.676231 | 0.02749337 | 2.783 | 4.157 | 0.045 | 4.467 | La | 0 | 1.536
dLa06-ch3.cif | 1748.97064 | 0.745037 | 8.58688 | 6.16104 | 8.58688 | 809.747 | 2077.25 | 2788.12 | 762.482 | 0.262537 | 0.1956 | 8.5 | 2.92485 | 2.416002 | 0.03659295 | 4.259 | 4.644 | 0.064 | 4.524 | La | ch3 | 1.536
dLa06-f.cif | 1780.682 | 0.75794 | 8.60175 | 6.52294 | 8.60175 | 887.731 | 2275.49 | 3002.21 | 877.941 | 0.29691 | 0.22504 | 8.6 | 2.70263 | 1.417599 | 0.1999234 | 2.561 | 4.095 | 0.356 | 7.714 | La | f | 1.536
dLa06-nh2.cif | 1756.87512 | 0.759667 | 8.53358 | 6.33335 | 8.53358 | 819.373 | 2133.58 | 2808.57 | 787.584 | 0.26996 | 0.20508 | 8.5 | 2.82329 | 2.639413 | 0.04098185 | 4.671 | 4.766 | 0.072 | 4.795 | La | nh2 | 1.536
dLa06-oh.cif | 1764.7532 | 0.750578 | 8.58562 | 6.52239 | 8.58562 | 871.741 | 2232.77 | 2974.74 | 849.73 | 0.289963 | 0.21764 | 8.5 | 2.74352 | 1.290806 | 0.1212634 | 2.314 | 4.06 | 0.214 | 7.359 | La | oh | 1.536
dLa07.cif | 1861.0788 | 0.393401 | 10.82174 | 9.09122 | 10.82174 | 1813.24 | 2308.19 | 5867.26 | 3660.44 | 1.18444 | 0.46596 | 10 | 2.34913 | 0.8479072 | 0.01289575 | 1.653 | 2.795 | 0.024 | 3.103 | La | 0 | 4.451
dLa07-ch3.cif | 1973.29144 | 0.426789 | 9.41035 | 7.97507 | 9.41035 | 1906.92 | 2483.7 | 5819.5 | 3080.01 | 0.939948 | 0.40116 | 9 | 2.16921 | 1.072395 | 0.02128424 | 2.195 | 3.039 | 0.042 | 3.582 | La | ch3 | 4.451
dLa07-f.cif | 2005.003 | 0.429947 | 10.5185 | 8.38992 | 10.51755 | 1888.08 | 2438.18 | 5670.89 | 3378.62 | 1.01478 | 0.4363 | 9.4 | 2.24593 | 0.7949753 | 0.07780539 | 1.672 | 2.852 | 0.156 | 7.356 | La | f | 4.451
dLa07-nh2.cif | 1981.19592 | 0.419744 | 10.33502 | 8.14969 | 10.33502 | 1912.09 | 2439.54 | 5811.98 | 3331.89 | 1.01276 | 0.4251 | 10.3 | 1.38908 | 0.9241563 | 0.01665661 | 1.91 | 2.901 | 0.033 | 3.413 | La | nh2 | 4.451
dLa07-oh.cif | 1989.074 | 0.42561 | 10.41071 | 8.33377 | 10.41071 | 1879.76 | 2422.19 | 5691.11 | 3319.82 | 1.0051 | 0.42778 | 9.4 | 2.41853 | 0.7532508 | 0.02765106 | 1.576 | 2.806 | 0.055 | 5.148 | La | oh | 4.451
dLa08.cif | 1668.9076 | 0.642785 | 8.81169 | 7.10606 | 8.81169 | 1054.99 | 2446.95 | 3806.8 | 1211.86 | 0.437285 | 0.28108 | 8.8 | 2.21538 | 1.348413 | 0.01977341 | 2.294 | 3.835 | 0.033 | 3.799 | La | 0 | 1.86
dLa08-ch3.cif | 1781.12024 | 0.687766 | 8.77952 | 6.52387 | 8.77952 | 956.817 | 2224.95 | 3235.04 | 963.805 | 0.325867 | 0.22412 | 8.7 | 2.56693 | 1.86424 | 0.02919511 | 3.36 | 4.341 | 0.052 | 4.526 | La | ch3 | 1.86
dLa08-f.cif | 1812.831 | 0.69305 | 8.82105 | 7.14649 | 8.82105 | 1008.02 | 2320.72 | 3348.55 | 1137.75 | 0.377952 | 0.26194 | 8.8 | 2.32191 | 1.080254 | 0.1081182 | 2 | 3.745 | 0.196 | 7.13 | La | f | 1.86
dLa08-nh2.cif | 1789.02472 | 0.686438 | 8.81579 | 6.86552 | 8.81579 | 961.015 | 2220.55 | 3234.88 | 1055.04 | 0.355138 | 0.24378 | 8.8 | 2.44811 | 1.836901 | 0.03186093 | 3.326 | 4.202 | 0.057 | 4.839 | La | nh2 | 1.86
dLa08-oh.cif | 1796.9028 | 0.683255 | 8.85444 | 7.16853 | 8.85444 | 996.782 | 2282.46 | 3340.58 | 1118.86 | 0.37497 | 0.2562 | 8.8 | 2.39071 | 0.98769 | 0.0634425 | 1.816 | 3.66 | 0.114 | 7.224 | La | oh | 1.86
dLa09.cif | 2509.58268 | 0.271952 | 15.94614 | 12.23275 | 15.94614 | 2574.22 | 1679.89 | 6177.15 | 9537.5 | 2.28864 | 0.6224 | 15.9 | 2.92352 | 0.8772596 | 0.01434501 | 2.308 | 2.661 | 0.036 | 3.753 | La | 0 | 7.09
dLa09-ch3.cif | 2621.79532 | 0.288603 | 15.54314 | 11.49448 | 15.53525 | 2774.93 | 1839.49 | 6373.78 | 8850.24 | 2.03283 | 0.58668 | 15.5 | 2.58113 | 0.9654667 | 0.01411247 | 2.646 | 2.821 | 0.037 | 3.158 | La | ch3 | 7.09
dLa09-f.cif | 2653.506 | 0.28788 | 15.76648 | 11.75016 | 15.76475 | 2643.83 | 1727.31 | 6000.11 | 9346.19 | 2.12109 | 0.61062 | 15.7 | 2.73869 | 0.815403 | 0.07650255 | 2.273 | 2.652 | 0.203 | 7.921 | La | f | 7.09
dLa09-nh2.cif | 2629.6998 | 0.288753 | 15.64559 | 11.58821 | 15.6442 | 2718.71 | 1797.74 | 6225.88 | 9010.23 | 2.06336 | 0.5958 | 15.6 | 2.72524 | 0.9349283 | 0.01407005 | 2.571 | 2.721 | 0.037 | 3.396 | La | nh2 | 7.09
dLa09-oh.cif | 2637.57788 | 0.288949 | 15.70281 | 11.70868 | 15.70099 | 2664.21 | 1757.64 | 6082.87 | 9142.02 | 2.08729 | 0.60312 | 15.7 | 2.73329 | 0.8302444 | 0.01099494 | 2.3 | 2.682 | 0.029 | 3.046 | La | oh | 7.09
dLa10.cif | 2638.18108 | 0.202018 | 19.87696 | 14.46317 | 19.87315 | 2739.61 | 1263.33 | 6253.57 | 15630.9 | 3.568 | 0.7208 | 19.8 | 2.63124 | 0.8777701 | 0.009476226 | 2.429 | 2.562 | 0.025 | 2.643 | La | 0 | 7.806
dLa10-ch3.cif | 2750.39372 | 0.201992 | 18.49645 | 13.77013 | 18.49645 | 2953.54 | 1306.25 | 6466.83 | 16098.9 | 3.52489 | 0.712 | 18.4 | 2.38118 | 0.892916 | 0.01236187 | 2.578 | 2.608 | 0.034 | 2.789 | La | ch3 | 7.806
dLa10-f.cif | 2782.105 | 0.227012 | 19.04128 | 13.80292 | 19.04128 | 2816.07 | 1383.77 | 6095.58 | 14118.1 | 3.05596 | 0.69374 | 19 | 2.5302 | 0.7927649 | 0.04852441 | 2.322 | 2.555 | 0.135 | 7.491 | La | f | 7.806
dLa10-nh2.cif | 2758.2982 | 0.210833 | 19.31992 | 13.71036 | 19.31376 | 2904.01 | 1336.72 | 6340.18 | 15335.2 | 3.34805 | 0.70588 | 19.3 | 2.45297 | 0.8490447 | 0.01268898 | 2.462 | 2.546 | 0.035 | 3.399 | La | nh2 | 7.806
dLa10-oh.cif | 2766.17628 | 0.206755 | 19.4395 | 13.92331 | 19.4395 | 2867.23 | 1290.58 | 6242.06 | 15908.4 | 3.46332 | 0.71606 | 19.4 | 2.45901 | 0.8142791 | 0.03506646 | 2.371 | 2.578 | 0.097 | 6.831 | La | oh | 7.806
dLa12.cif | 2654.05864 | 0.162998 | 22.35155 | 17.32046 | 22.35155 | 3066.65 | 1134.17 | 6958.18 | 20233 | 4.59084 | 0.7483 | 22.3 | 1.43004 | 0.991008 | 0.01507126 | 2.757 | 2.471 | 0.04 | 3.269 | La | 0 | 8.406
dLa12-ch3.cif | 2766.27128 | 0.169953 | 20.10796 | 15.63964 | 20.10796 | 3303.47 | 1222.21 | 7191.47 | 19768.7 | 4.30354 | 0.7314 | 19.2 | 1.69046 | 0.974019 | 0.02096685 | 2.831 | 2.523 | 0.058 | 4.56 | La | ch3 | 8.406
dLa12-f.cif | 2797.982 | 0.1719 | 21.9217 | 16.78975 | 21.9217 | 3146.71 | 1164.21 | 6772.6 | 20034.8 | 4.31204 | 0.74124 | 21.9 | 1.37122 | 0.8727299 | 0.07005048 | 2.572 | 2.412 | 0.196 | 7.202 | La | f | 8.406
dLa12-nh2.cif | 2774.17576 | 0.169649 | 21.55437 | 15.70584 | 21.52639 | 3247.01 | 1195.76 | 7048.42 | 19997.6 | 4.34097 | 0.73644 | 21.5 | 1.30058 | 0.958748 | 0.01622103 | 2.794 | 2.471 | 0.045 | 3.665 | La | nh2 | 8.406
dLa12-oh.cif | 2782.05384 | 0.171014 | 21.56307 | 15.93745 | 21.56307 | 3199.56 | 1184.41 | 6925.77 | 19942.3 | 4.31671 | 0.73822 | 21.5 | 1.31221 | 0.9768673 | 0.06901376 | 2.85 | 2.539 | 0.192 | 7.124 | La | oh | 8.406
dLa13.cif | 2077.44056 | 0.289908 | 14.50293 | 12.65865 | 14.50293 | 2073.93 | 1742.89 | 6011.86 | 7064.9 | 2.04796 | 0.59372 | 14.5 | 2.06916 | 0.8078414 | 0.01395948 | 1.764 | 2.556 | 0.029 | 2.904 | La | 0 | 4.457
dLa13-ch3.cif | 2189.6532 | 0.305204 | 14.05027 | 12.12059 | 14.05027 | 2277.89 | 1912.01 | 6264.72 | 6625.85 | 1.82226 | 0.55616 | 12.9 | 2.0442 | 0.9023387 | 0.01963781 | 2.07 | 2.748 | 0.043 | 3.691 | La | ch3 | 4.457
dLa13-f.cif | 2221.364 | 0.310346 | 14.50331 | 12.60287 | 14.50331 | 2152.88 | 1811.3 | 5836.4 | 6870.24 | 1.8625 | 0.57802 | 14.5 | 2.10477 | 0.7540312 | 0.03241251 | 1.764 | 2.617 | 0.072 | 5.717 | La | f | 4.457
dLa13-nh2.cif | 2197.55768 | 0.306485 | 14.51785 | 12.30524 | 14.51785 | 2239.03 | 1880.5 | 6135.7 | 6740.57 | 1.84714 | 0.56612 | 14.5 | 2.13683 | 0.8747964 | 0.01638182 | 2.015 | 2.67 | 0.036 | 3.675 | La | nh2 | 4.457
dLa13-oh.cif | 2205.43576 | 0.308255 | 14.49235 | 12.39761 | 14.49235 | 2177.79 | 1833.06 | 5946.57 | 6811.89 | 1.86002 | 0.57336 | 14.4 | 2.12205 | 0.7390594 | 0.01405618 | 1.72 | 2.544 | 0.031 | 3.907 | La | oh | 4.457
dLaLa01.cif | 3313.6706 | 0.171669 | 21.81503 | 19.56138 | 21.81503 | 3125.68 | 975.151 | 5680.41 | 25010.6 | 4.54526 | 0.78028 | 21.8 | 2.0722 | 0.7996427 | 0.01267477 | 2.779 | 2.312 | 0.042 | 3.247 | LaLa | 0 | 8.407
dLaLa01-ch3.cif | 3425.88324 | 0.176372 | 21.64023 | 19.17014 | 21.64023 | 3240.02 | 1004.49 | 5695.32 | 24918.4 | 4.38018 | 0.77254 | 21.6 | 2.0443 | 0.8193579 | 0.01196772 | 2.941 | 2.367 | 0.041 | 2.678 | LaLa | ch3 | 8.407
dLaLa01-f.cif | 3457.594 | 0.177795 | 21.7489 | 19.58623 | 21.7489 | 3150.27 | 975.522 | 5486.79 | 25124.1 | 4.37583 | 0.778 | 21.7 | 2.06388 | 0.7487101 | 0.01330405 | 2.719 | 2.288 | 0.046 | 2.988 | LaLa | f | 8.407
dLaLa01-nh2.cif | 3433.78772 | 0.177087 | 21.9416 | 19.13931 | 21.9416 | 3162.31 | 982.113 | 5545.93 | 24980.7 | 4.38101 | 0.77582 | 21.9 | 2.10887 | 0.8055937 | 0.01397873 | 2.897 | 2.361 | 0.048 | 3.301 | LaLa | nh2 | 8.407
dLaLa01-oh.cif | 3441.6658 | 0.178341 | 21.60087 | 19.37853 | 21.60087 | 3175.45 | 990.906 | 5556.24 | 24850.9 | 4.34829 | 0.77548 | 21.6 | 2.04248 | 0.6955046 | 0.009878937 | 2.525 | 2.232 | 0.034 | 2.665 | LaLa | oh | 8.407
dLaLa02.cif | 3345.8202 | 0.162046 | 22.27981 | 20.06427 | 22.27981 | 3190.38 | 930.511 | 5742.27 | 27109.5 | 4.87936 | 0.79068 | 22.2 | 2.0366 | 0.7478217 | 0.01195522 | 2.634 | 2.157 | 0.04 | 3.035 | LaLa | 0 | 8.71
dLaLa02-ch3.cif | 3458.03284 | 0.165978 | 22.33387 | 19.95474 | 22.33387 | 3289.68 | 950.864 | 5728.86 | 27092.7 | 4.7181 | 0.7831 | 22.3 | 2.04342 | 0.8218462 | 0.01301318 | 2.978 | 2.297 | 0.045 | 2.982 | LaLa | ch3 | 8.71
dLaLa02-f.cif | 3489.744 | 0.180511 | 20.59332 | 18.09713 | 20.59332 | 3210.39 | 1000.03 | 5539.98 | 24798.2 | 4.27929 | 0.77246 | 19.4 | 2.44323 | 0.7155968 | 0.0143277 | 2.63 | 2.234 | 0.05 | 3.642 | LaLa | f | 8.71
dLaLa02-nh2.cif | 3465.93732 | 0.180061 | 20.36492 | 17.69516 | 20.36492 | 3222.17 | 1008.07 | 5598.5 | 24601.2 | 4.27444 | 0.76966 | 19.7 | 2.50487 | 0.8262592 | 0.008944189 | 2.997 | 2.404 | 0.031 | 2.323 | LaLa | nh2 | 8.71
dLaLa02-oh.cif | 3473.8154 | 0.168186 | 22.03127 | 19.91645 | 22.03127 | 3234.36 | 943.011 | 5606.95 | 26955 | 4.6728 | 0.7859 | 20.8 | 2.28121 | 0.7390314 | 0.01410553 | 2.701 | 2.163 | 0.049 | 3.718 | LaLa | oh | 8.71
dLaLa03.cif | 3121.4994 | 0.31743 | 17.17855 | 13.22271 | 17.17855 | 2565.8 | 1571.27 | 4949.98 | 10279.4 | 1.98311 | 0.6295 | 17.1 | 2.44591 | 0.9136326 | 0.01153292 | 2.958 | 3.027 | 0.036 | 3.372 | LaLa | 0 | 5.822
dLaLa03-ch3.cif | 3233.71204 | 0.339351 | 16.72686 | 12.39955 | 16.72686 | 2611.26 | 1650.22 | 4862.86 | 9479.98 | 1.76543 | 0.5991 | 16.7 | 2.44934 | 0.9431959 | 0.01360665 | 3.158 | 3.234 | 0.044 | 3.71 | LaLa | ch3 | 5.822
dLaLa03-f.cif | 3265.423 | 0.350238 | 16.53035 | 12.80417 | 16.53035 | 2540.62 | 1641 | 4685.38 | 9343.17 | 1.72306 | 0.60348 | 16.5 | 2.39494 | 0.7732367 | 0.01347452 | 2.63 | 2.993 | 0.044 | 3.649 | LaLa | f | 5.822
dLaLa03-nh2.cif | 3241.61652 | 0.343039 | 16.63746 | 12.64443 | 16.63746 | 2582.34 | 1645.66 | 4797.29 | 9443.98 | 1.75443 | 0.60184 | 16.6 | 2.42141 | 0.9202877 | 0.01110557 | 3.09 | 3.151 | 0.036 | 3.346 | LaLa | nh2 | 5.822
dLaLa03-oh.cif | 3249.4946 | 0.334517 | 16.99162 | 13.34529 | 16.99162 | 2596.43 | 1609.63 | 4811.78 | 9953.27 | 1.84457 | 0.61704 | 16.9 | 2.42707 | 0.7224622 | 0.01261735 | 2.455 | 2.886 | 0.041 | 3.844 | LaLa | oh | 5.822
dLaLa04.cif | 3153.649 | 0.290542 | 17.97874 | 14.40017 | 17.97874 | 2632.95 | 1460.77 | 5027.74 | 11853.6 | 2.2635 | 0.65764 | 17.9 | 2.41059 | 0.838117 | 0.01014698 | 2.752 | 2.844 | 0.032 | 3.184 | LaLa | 0 | 6.12
dLaLa04-ch3.cif | 3265.86164 | 0.323198 | 16.94328 | 13.48593 | 16.94328 | 2717.42 | 1619.47 | 5010.75 | 10279.6 | 1.89549 | 0.61262 | 16.9 | 2.33391 | 0.8903115 | 0.01041073 | 3.02 | 3.168 | 0.034 | 3.007 | LaLa | ch3 | 6.12
dLaLa04-f.cif | 3297.573 | 0.332841 | 16.7347 | 13.97016 | 16.7347 | 2658.27 | 1615.8 | 4854.56 | 10168.2 | 1.85692 | 0.61806 | 16.7 | 2.26984 | 0.7120631 | 0.01273664 | 2.458 | 2.83 | 0.042 | 3.81 | LaLa | f | 6.12
dLaLa04-nh2.cif | 3273.76612 | 0.330137 | 16.73871 | 13.63753 | 16.73871 | 2665.85 | 1618.92 | 4903.79 | 10064.5 | 1.85135 | 0.6112 | 16.7 | 2.29663 | 0.857351 | 0.01282926 | 2.917 | 3.075 | 0.042 | 3.657 | LaLa | nh2 | 6.12
dLaLa04-oh.cif | 3281.6442 | 0.321075 | 17.10003 | 14.16656 | 17.10003 | 2686.57 | 1582.92 | 4930.05 | 10632.1 | 1.95107 | 0.62644 | 17.1 | 2.32073 | 0.724914 | 0.01279846 | 2.49 | 2.877 | 0.042 | 3.437 | LaLa | oh | 6.12
dLaLa05.cif | 2704.90292 | 0.431368 | 12.94685 | 11.47902 | 12.94685 | 2169.49 | 2083.52 | 4830.04 | 5371.86 | 1.19596 | 0.5159 | 12.3 | 2.48265 | 0.7184329 | 0.01256977 | 2.033 | 2.888 | 0.034 | 3.444 | LaLa | 0 | 4.107
dLaLa05-ch3.cif | 2792.925 | 0.466328 | 11.97787 | 10.05861 | 11.97787 | 2158.27 | 2170.12 | 4653.63 | 4684.69 | 1.0101 | 0.47104 | 10.9 | 2.44098 | 0.6927343 | 0.01575409 | 2.024 | 2.969 | 0.044 | 4.163 | LaLa | ch3 | 4.107
dLaLa05-f.cif | 2848.827 | 0.466585 | 12.45821 | 10.82821 | 12.4559 | 2112.78 | 2083.84 | 4466.16 | 4993.6 | 1.05559 | 0.49252 | 11.8 | 2.65411 | 0.6348705 | 0.01790211 | 1.896 | 2.794 | 0.051 | 4.321 | LaLa | f | 4.107
dLaLa05-nh2.cif | 2825.02004 | 0.448835 | 13.02526 | 11.42425 | 13.01988 | 2170.66 | 2076.84 | 4627.17 | 5265.61 | 1.12246 | 0.5038 | 13 | 1.89123 | 0.8584869 | 0.01380521 | 2.515 | 3.123 | 0.039 | 3.949 | LaLa | nh2 | 4.107
dLaLa05-oh.cif | 2832.89812 | 0.499907 | 11.48048 | 9.59545 | 11.48048 | 2059.23 | 2188.31 | 4377.44 | 4245.48 | 0.902487 | 0.45116 | 10.7 | 2.5696 | 0.7871269 | 0.02082673 | 2.315 | 3.164 | 0.059 | 4.46 | LaLa | oh | 4.107
dLaLa06.cif | 2512.73172 | 1.04564 | 8.89679 | 6.32085 | 8.89679 | 760.199 | 1905.06 | 1821.91 | 691.062 | 0.165621 | 0.17318 | 8.8 | 3.25904 | 1.98253 | 0.04974666 | 5.013 | 4.774 | 0.125 | 4.908 | LaLa | 0 | 1.541
dLaLa06-ch3.cif | 2624.94436 | 1.09199 | 7.64596 | 5.46763 | 7.64596 | 720.63 | 1805.32 | 1653.24 | 570.254 | 0.130826 | 0.14286 | 7.6 | 2.52905 | 2.648514 | 0.08495418 | 6.982 | 5.288 | 0.223 | 5.641 | LaLa | ch3 | 1.541
dLaLa06-f.cif | 2656.655 | 1.0655 | 8.79878 | 5.52065 | 8.79878 | 799.266 | 1930.44 | 1811.77 | 632.227 | 0.143312 | 0.1527 | 8.7 | 3.28684 | 2.001746 | 0.0715185 | 5.351 | 4.917 | 0.19 | 5.718 | LaLa | f | 1.541
dLaLa06-nh2.cif | 2632.84884 | 1.08487 | 8.84878 | 5.66015 | 8.84878 | 712.894 | 1768.97 | 1630.59 | 675.507 | 0.154507 | 0.16762 | 8.8 | 3.391 | 2.44128 | 0.06115049 | 6.457 | 5.083 | 0.161 | 5.247 | LaLa | nh2 | 1.541
dLaLa06-oh.cif | 2640.72692 | 1.09471 | 8.61611 | 5.71351 | 8.61611 | 731.587 | 1826.36 | 1668.35 | 669.753 | 0.152734 | 0.1672 | 8.6 | 3.08313 | 1.587725 | 0.05415176 | 4.223 | 4.594 | 0.143 | 5.243 | LaLa | oh | 1.541
dLaLa07.cif | 2737.05252 | 0.391472 | 13.63804 | 12.08342 | 13.63804 | 2259.29 | 1945.96 | 4970.87 | 6450.37 | 1.41921 | 0.55558 | 13.1 | 2.51953 | 0.6421425 | 0.01059534 | 1.851 | 2.667 | 0.029 | 3.183 | LaLa | 0 | 4.458
dLaLa07-ch3.cif | 2849.26516 | 0.404012 | 13.72465 | 11.7793 | 13.72465 | 2259.72 | 1929.57 | 4776.02 | 6287.65 | 1.32892 | 0.5369 | 13.7 | 1.8998 | 0.6866894 | 0.0129858 | 2.05 | 2.781 | 0.037 | 3.651 | LaLa | ch3 | 4.458
dLaLa07-f.cif | 2880.976 | 0.422884 | 13.17557 | 11.47877 | 13.17557 | 2232.37 | 1973.3 | 4666.29 | 6049.45 | 1.26451 | 0.53474 | 12.5 | 2.48906 | 0.5771276 | 0.01804944 | 1.755 | 2.611 | 0.052 | 4.569 | LaLa | f | 4.458
dLaLa07-nh2.cif | 2857.16964 | 0.406576 | 13.73787 | 12.05794 | 13.73787 | 2262.65 | 1938.96 | 4768.99 | 6341.87 | 1.33668 | 0.54346 | 13.7 | 1.86729 | 0.7596465 | 0.01364987 | 2.264 | 2.89 | 0.039 | 4.038 | LaLa | nh2 | 4.458
dLaLa07-oh.cif | 2865.04772 | 0.415766 | 13.29673 | 11.65005 | 13.29673 | 2249.19 | 1965.57 | 4727.59 | 6136.16 | 1.28976 | 0.53624 | 12.4 | 2.18074 | 0.5776502 | 0.0122162 | 1.748 | 2.619 | 0.035 | 3.619 | LaLa | oh | 4.458
dLaLa08.cif | 2544.88132 | 0.896795 | 10.16148 | 6.12271 | 10.16148 | 1081.78 | 2295.66 | 2559.85 | 1021.15 | 0.241638 | 0.2167 | 10.1 | 3.27503 | 1.586427 | 0.02357674 | 4.082 | 4.318 | 0.06 | 4.216 | LaLa | 0 | 1.86
dLaLa08-ch3.cif | 2657.09396 | 0.91854 | 10.02943 | 5.34402 | 10.02943 | 1039.99 | 2165.03 | 2357.03 | 966.959 | 0.219152 | 0.2013 | 10 | 3.34377 | 1.982239 | 0.03349524 | 5.31 | 4.663 | 0.089 | 4.763 | LaLa | ch3 | 1.86
dLaLa08-f.cif | 2688.805 | 0.942052 | 10.12886 | 6.10494 | 10.12886 | 1057.39 | 2230.99 | 2368.22 | 1017.39 | 0.227864 | 0.21466 | 10.1 | 3.29079 | 1.248613 | 0.03607551 | 3.401 | 4.168 | 0.097 | 4.89 | LaLa | f | 1.86
dLaLa08-nh2.cif | 2664.99844 | 0.978877 | 9.59502 | 5.89544 | 9.59502 | 857.972 | 1897.79 | 1938.75 | 910.146 | 0.205664 | 0.20132 | 9.5 | 3.51729 | 1.463987 | 0.02889308 | 3.937 | 4.33 | 0.077 | 4.63 | LaLa | nh2 | 1.86
dLaLa08-oh.cif | 2672.87652 | 0.99618 | 9.82609 | 6.16525 | 9.82609 | 831.579 | 1866.42 | 1873.57 | 923.266 | 0.208015 | 0.20722 | 9.8 | 3.4128 | 0.9774541 | 0.02843379 | 2.647 | 3.97 | 0.076 | 4.768 | LaLa | oh | 1.86
dLaLa09.cif | 3385.5564 | 0.235611 | 18.76325 | 16.4779 | 18.76029 | 2826.59 | 1184.61 | 5027.79 | 17232.4 | 3.06522 | 0.7222 | 17.7 | 2.08876 | 0.7331498 | 0.01033803 | 2.599 | 2.519 | 0.035 | 3.136 | LaLa | 0 | 7.134
dLaLa09-ch3.cif | 3497.76904 | 0.24042 | 19.13153 | 16.79174 | 19.13153 | 2933.41 | 1214.22 | 5050.41 | 17165.8 | 2.95541 | 0.71054 | 17.8 | 2.087 | 0.7209461 | 0.01143586 | 2.643 | 2.545 | 0.04 | 3.011 | LaLa | ch3 | 7.134
dLaLa09-f.cif | 3529.48 | 0.256125 | 17.77751 | 15.29945 | 17.77751 | 2876.55 | 1257.07 | 4908.03 | 16148.5 | 2.75529 | 0.7057 | 16.8 | 2.30976 | 0.6411862 | 0.01416639 | 2.382 | 2.472 | 0.05 | 3.678 | LaLa | f | 7.134
dLaLa09-nh2.cif | 3505.67352 | 0.241502 | 18.82423 | 16.6531 | 18.82423 | 2879.76 | 1194.68 | 4946.85 | 17233.6 | 2.96039 | 0.71494 | 17.8 | 2.06829 | 0.7373537 | 0.009128061 | 2.704 | 2.566 | 0.032 | 2.707 | LaLa | nh2 | 7.134
dLaLa09-oh.cif | 3513.5516 | 0.255183 | 17.91977 | 15.53523 | 17.91977 | 2881.15 | 1260.14 | 4938.16 | 16091.1 | 2.75794 | 0.70378 | 16.9 | 2.15565 | 0.6685155 | 0.01337678 | 2.468 | 2.533 | 0.047 | 3.973 | LaLa | oh | 7.134
dLaLa10.cif | 3706.326 | 0.134005 | 26.81182 | 22.19647 | 26.81182 | 3564.03 | 776.006 | 5790.85 | 38332.3 | 6.22825 | 0.83462 | 26.8 | 2.54559 | 0.8106752 | 0.01160179 | 3.152 | 2.133 | 0.043 | 2.875 | LaLa | 0 | 10.336
dLaLa10-ch3.cif | 3818.53864 | 0.137229 | 26.99089 | 21.97922 | 26.99089 | 3656.21 | 791.269 | 5766.05 | 38338.8 | 6.04625 | 0.82972 | 26.9 | 2.58895 | 0.8350878 | 0.01361777 | 3.34 | 2.236 | 0.052 | 3.364 | LaLa | ch3 | 10.336
dLaLa10-f.cif | 3850.25 | 0.139653 | 26.7659 | 22.16182 | 26.7659 | 3582.43 | 782.497 | 5603.17 | 38089.7 | 5.95749 | 0.83198 | 26.7 | 2.55042 | 0.7918618 | 0.01246672 | 3.197 | 2.181 | 0.048 | 3.131 | LaLa | f | 10.336
dLaLa10-nh2.cif | 3826.44312 | 0.137596 | 26.99841 | 22.29471 | 26.99729 | 3613.22 | 782.436 | 5686.48 | 38415.4 | 6.04582 | 0.83188 | 26.9 | 2.58583 | 0.8623132 | 0.01202161 | 3.449 | 2.258 | 0.046 | 3.022 | LaLa | nh2 | 10.336
dLaLa10-oh.cif | 3834.3212 | 0.138574 | 26.84984 | 22.14544 | 26.84984 | 3590.71 | 781.481 | 5639.45 | 38216.4 | 6.00214 | 0.83174 | 26.8 | 2.55897 | 0.8453969 | 0.01043209 | 3.39 | 2.261 | 0.04 | 2.443 | LaLa | oh | 10.336
dLu01.cif | 2581.943 | 0.154898 | 22.74066 | 15.59641 | 22.7296 | 2777.91 | 1003.6 | 6479.1 | 21618.2 | 5.04217 | 0.78102 | 22.7 | 3.10146 | 0.8590944 | 0.1258742 | 2.333 | 2.271 | 0.325 | 8.8 | Lu | 0 | 8.407
dLu01-ch3.cif | 2694.15564 | 0.173266 | 21.27063 | 14.07985 | 21.27063 | 2992.66 | 1159.02 | 6689.25 | 19301.9 | 4.31441 | 0.74754 | 21.2 | 2.68628 | 0.9135526 | 0.08017354 | 2.585 | 2.422 | 0.216 | 8.31 | Lu | ch3 | 8.407
dLu01-f.cif | 2725.867 | 0.177314 | 21.67483 | 14.31486 | 21.67483 | 2863.38 | 1121.66 | 6325.86 | 19292.6 | 4.26217 | 0.75574 | 21.6 | 2.8924 | 0.7911607 | 1.084059 | 2.275 | 2.321 | 2.955 | 13.975 | Lu | f | 8.407
dLu01-nh2.cif | 2702.06012 | 0.176391 | 21.58196 | 14.14672 | 21.58196 | 2931.54 | 1152.45 | 6533.49 | 19054.2 | 4.24658 | 0.74906 | 21.5 | 2.86145 | 0.8729562 | 0.1791226 | 2.48 | 2.381 | 0.484 | 9.632 | Lu | nh2 | 8.407
dLu01-oh.cif | 2709.9382 | 0.164575 | 21.98266 | 14.8506 | 21.97152 | 2893.47 | 1058.2 | 6429.91 | 21012.8 | 4.66949 | 0.76848 | 21.9 | 2.70664 | 0.8256109 | 1.155746 | 2.357 | 2.287 | 3.132 | 13.517 | Lu | oh | 8.407
dLu02.cif | 2830.45436 | 0.164288 | 19.99906 | 18.24633 | 19.54315 | 3036.44 | 1061.35 | 6460.28 | 21850.6 | 4.64891 | 0.76376 | 19.9 | 3.27996 | 0.853023 | 0.188309 | 2.54 | 2.294 | 0.533 | 9.091 | Lu | 0 | 8.71
dLu02-ch3.cif | 2942.667 | 0.170228 | 19.53985 | 16.08087 | 18.90716 | 3246.58 | 1130.99 | 6643.97 | 21465.4 | 4.3928 | 0.74778 | 19.5 | 3.17099 | 0.9140529 | 0.06320797 | 2.824 | 2.462 | 0.186 | 8.071 | Lu | ch3 | 8.71
dLu02-f.cif | 2974.378 | 0.172557 | 19.76876 | 17.02168 | 19.22323 | 3122.41 | 1090.86 | 6321.77 | 21663.9 | 4.38615 | 0.75686 | 19.7 | 3.31884 | 0.8683791 | 1.040554 | 2.712 | 2.391 | 3.095 | 13.962 | Lu | f | 8.71
dLu02-nh2.cif | 2950.57148 | 0.169959 | 19.84375 | 16.60101 | 19.80289 | 3202.26 | 1110.8 | 6535.73 | 21704.9 | 4.4299 | 0.7529 | 19.8 | 3.22898 | 0.8898567 | 0.1196378 | 2.758 | 2.428 | 0.353 | 9.47 | Lu | nh2 | 8.71
dLu02-oh.cif | 2958.44956 | 0.171514 | 19.79866 | 16.76142 | 19.56393 | 3153.49 | 1100.96 | 6419.06 | 21604.3 | 4.39765 | 0.75426 | 19.7 | 3.3393 | 0.8438888 | 1.284795 | 2.627 | 2.353 | 3.801 | 13.627 | Lu | oh | 8.71
dLu03.cif | 2421.9214 | 0.298464 | 15.15483 | 12.34033 | 15.15308 | 2089.97 | 1551.02 | 5196.66 | 8397.53 | 2.08802 | 0.6232 | 15.1 | 3.1388 | 0.9069573 | 0.20108 | 2.283 | 2.838 | 0.487 | 9.336 | Lu | 0 | 6.111
dLu03-ch3.cif | 2534.13404 | 0.310187 | 13.8963 | 10.48904 | 12.22775 | 2292.52 | 1689.86 | 5447.88 | 8030.46 | 1.90833 | 0.59194 | 13.8 | 2.82309 | 0.970037 | 0.1704724 | 2.553 | 2.981 | 0.432 | 8.543 | Lu | ch3 | 6.111
dLu03-f.cif | 2565.845 | 0.315923 | 14.55696 | 11.37524 | 14.55466 | 2164.7 | 1605.07 | 5080.58 | 8231.45 | 1.93193 | 0.61034 | 14.5 | 2.9708 | 0.9082735 | 1.506716 | 2.42 | 2.899 | 3.866 | 14.276 | Lu | f | 6.111
dLu03-nh2.cif | 2542.03852 | 0.311679 | 14.43509 | 11.02471 | 14.42538 | 2228.27 | 1645.27 | 5278.73 | 8128.53 | 1.92563 | 0.60018 | 14.4 | 2.94812 | 0.9779004 | 0.2143949 | 2.578 | 2.893 | 0.545 | 9.414 | Lu | nh2 | 6.111
dLu03-oh.cif | 2549.9166 | 0.313581 | 14.47519 | 11.17212 | 13.26542 | 2200.63 | 1629.73 | 5197.15 | 8161.51 | 1.92748 | 0.60442 | 14.4 | 2.9678 | 0.7580654 | 1.524364 | 2.024 | 2.802 | 3.887 | 13.747 | Lu | oh | 6.111
dLu04.cif | 2389.7718 | 0.339816 | 13.46787 | 11.06183 | 13.41706 | 2027.24 | 1735.94 | 5108.48 | 6740.08 | 1.69845 | 0.57716 | 13.4 | 2.79143 | 1.116916 | 0.1514789 | 2.753 | 3.326 | 0.362 | 8.687 | Lu | 0 | 5.806
dLu04-ch3.cif | 2501.98444 | 0.356172 | 11.90316 | 9.64749 | 11.90316 | 2230.69 | 1912.31 | 5369.06 | 6282.71 | 1.51219 | 0.5386 | 11.9 | 2.29113 | 1.173373 | 0.1239016 | 3.028 | 3.373 | 0.31 | 8.666 | Lu | ch3 | 5.806
dLu04-f.cif | 2533.696 | 0.360375 | 12.85984 | 10.49161 | 12.85458 | 2107.27 | 1804.95 | 5008.53 | 6562.94 | 1.55987 | 0.56214 | 12.8 | 2.71427 | 1.006381 | 1.337177 | 2.637 | 3.273 | 3.388 | 14.194 | Lu | f | 5.806
dLu04-nh2.cif | 2509.88892 | 0.356927 | 12.56772 | 10.01512 | 12.56772 | 2167.76 | 1856.43 | 5201.16 | 6417.69 | 1.53981 | 0.5496 | 12.5 | 2.71124 | 1.138043 | 0.3004117 | 2.946 | 3.315 | 0.754 | 9.81 | Lu | nh2 | 5.806
dLu04-oh.cif | 2517.767 | 0.358617 | 12.7286 | 10.14699 | 12.58044 | 2142.77 | 1837.96 | 5125.14 | 6465.07 | 1.54633 | 0.55454 | 12.7 | 2.55599 | 1.063004 | 1.241974 | 2.765 | 3.327 | 3.127 | 13.39 | Lu | oh | 5.806
dLu05.cif | 2189.53708 | 0.344721 | 13.98044 | 11.74723 | 13.98044 | 1926.4 | 1826.44 | 5298.33 | 5953.93 | 1.63756 | 0.5645 | 13.1 | 2.39787 | 0.9647441 | 0.2731171 | 2.192 | 3.023 | 0.598 | 9.625 | Lu | 0 | 4.107
dLu05-ch3.cif | 2301.74972 | 0.362669 | 13.05403 | 10.55145 | 13.05403 | 2140.82 | 2031.32 | 5601.02 | 5490.66 | 1.43652 | 0.52098 | 13 | 3.36308 | 1.257511 | 0.3510373 | 2.983 | 3.386 | 0.808 | 9.45 | Lu | ch3 | 4.107
dLu05-f.cif | 2333.461 | 0.368001 | 13.89585 | 11.26837 | 13.89585 | 2006.36 | 1905.48 | 5177.92 | 5749.93 | 1.48391 | 0.54608 | 13 | 2.36339 | 0.9256794 | 1.565486 | 2.243 | 3.087 | 3.653 | 14.258 | Lu | f | 4.107
dLu05-nh2.cif | 2309.6542 | 0.364045 | 13.13135 | 11.05594 | 13.11341 | 2089.31 | 1983.15 | 5447.55 | 5601.63 | 1.46053 | 0.5317 | 13.1 | 4.41358 | 1.063192 | 0.6022547 | 2.542 | 3.196 | 1.391 | 10.44 | Lu | nh2 | 4.107
dLu05-oh.cif | 2317.53228 | 0.36546 | 13.30826 | 11.15591 | 12.85305 | 2031.38 | 1929.08 | 5278.5 | 5689.94 | 1.47852 | 0.54034 | 13.1 | 2.60336 | 0.8418446 | 0.3663379 | 2.035 | 2.94 | 0.849 | 10.126 | Lu | oh | 4.107
dLu06.cif | 1781.00412 | 0.777566 | 8.07722 | 7.04937 | 8.07722 | 947.676 | 2491.6 | 3204.36 | 943.493 | 0.319021 | 0.24806 | 7.4 | 2.27808 | 1.300285 | 0.2616502 | 2.355 | 3.99 | 0.466 | 8.933 | Lu | 0 | 1.536
dLu06-ch3.cif | 1893.21676 | 0.82925 | 7.37522 | 6.01522 | 7.37522 | 812.461 | 2143.05 | 2584.33 | 630.77 | 0.200639 | 0.16638 | 7.3 | 4.66522 | 1.862652 | 0.2788904 | 3.56 | 4.595 | 0.528 | 8.855 | Lu | ch3 | 1.536
dLu06-f.cif | 1924.928 | 0.842383 | 8.06057 | 6.74127 | 8.06057 | 915.916 | 2413.78 | 2865.42 | 797.382 | 0.249459 | 0.21014 | 7.4 | 2.56496 | 1.088938 | 2.151769 | 2.134 | 3.973 | 4.142 | 14.84 | Lu | f | 1.536
dLu06-nh2.cif | 1901.12124 | 0.83161 | 7.39446 | 6.29719 | 7.39385 | 866.508 | 2282.59 | 2744.78 | 710.945 | 0.225202 | 0.18728 | 7.3 | 4.60273 | 1.882137 | 0.78217 | 3.614 | 4.559 | 1.487 | 10.212 | Lu | nh2 | 1.536
dLu06-oh.cif | 1908.99932 | 0.83841 | 7.89032 | 6.67668 | 7.89032 | 858.845 | 2271.5 | 2709.29 | 749.387 | 0.2364 | 0.1982 | 7.3 | 2.68517 | 1.023304 | 2.059194 | 1.989 | 3.864 | 3.931 | 14.206 | Lu | oh | 1.536
dLu07.cif | 2005.32492 | 0.382858 | 12.20979 | 9.90505 | 12.1792 | 1759.34 | 2022.78 | 5283.36 | 4622.46 | 1.38814 | 0.53146 | 12.2 | 2.92553 | 0.7461389 | 0.3730069 | 1.569 | 2.743 | 0.748 | 9.463 | Lu | 0 | 4.451
dLu07-ch3.cif | 2117.53756 | 0.399166 | 11.53331 | 8.14091 | 11.38054 | 1966.28 | 2232.09 | 5591.89 | 4284.05 | 1.21834 | 0.48632 | 11.5 | 2.77287 | 0.8513161 | 0.1548969 | 1.884 | 2.905 | 0.328 | 8.388 | Lu | ch3 | 4.451
dLu07-f.cif | 2149.249 | 0.409717 | 11.8982 | 8.94418 | 11.89565 | 1840.79 | 2113.23 | 5157.79 | 4459.92 | 1.24964 | 0.512 | 11.8 | 2.89121 | 0.6634332 | 1.732699 | 1.502 | 2.679 | 3.724 | 14.261 | Lu | f | 4.451
dLu07-nh2.cif | 2125.44204 | 0.40016 | 11.91797 | 8.6326 | 11.91797 | 1908.67 | 2164.01 | 5407.87 | 4420.61 | 1.2525 | 0.5012 | 11.9 | 3.0004 | 0.7885777 | 0.2959384 | 1.755 | 2.811 | 0.629 | 9.995 | Lu | nh2 | 4.451
dLu07-oh.cif | 2133.32012 | 0.403488 | 11.98381 | 8.85461 | 11.9809 | 1878.8 | 2139.93 | 5303.59 | 4454.82 | 1.25753 | 0.5074 | 11.9 | 2.98246 | 0.6746813 | 1.711417 | 1.517 | 2.714 | 3.651 | 13.512 | Lu | oh | 4.451
dLu08.cif | 1813.15372 | 0.702475 | 8.55844 | 7.55728 | 8.55844 | 1040.95 | 2428.69 | 3457.34 | 1286.33 | 0.427233 | 0.30012 | 8.2 | 2.56231 | 0.9519085 | 0.2388104 | 1.769 | 3.566 | 0.433 | 8.833 | Lu | 0 | 1.86
dLu08-ch3.cif | 1925.36636 | 0.746012 | 8.29688 | 6.46186 | 8.29362 | 999.8 | 2332.87 | 3127.12 | 918.17 | 0.28718 | 0.21424 | 8.2 | 3.1138 | 1.607828 | 0.168799 | 3.137 | 4.31 | 0.325 | 7.966 | Lu | ch3 | 1.86
dLu08-f.cif | 1957.077 | 0.75911 | 8.49702 | 7.24466 | 8.49702 | 1051.85 | 2456.95 | 3236.62 | 1123.36 | 0.345668 | 0.2624 | 8.2 | 2.67073 | 0.8188259 | 2.024958 | 1.646 | 3.586 | 3.963 | 14.495 | Lu | f | 1.86
dLu08-nh2.cif | 1933.27084 | 0.750245 | 8.25393 | 6.72448 | 8.25393 | 1029.23 | 2405.31 | 3206.03 | 1011.56 | 0.315097 | 0.2364 | 8.2 | 3.08418 | 1.395791 | 0.4505318 | 2.741 | 4.06 | 0.871 | 9.739 | Lu | nh2 | 1.86
dLu08-oh.cif | 1941.14892 | 0.752625 | 8.3491 | 7.19173 | 8.3491 | 1029.17 | 2403 | 3192.83 | 1080.14 | 0.335094 | 0.2522 | 8.3 | 4.65226 | 0.8007853 | 1.803571 | 1.597 | 3.534 | 3.501 | 13.53 | Lu | oh | 1.86
dLu09.cif | 2653.8288 | 0.322867 | 14.72755 | 11.22702 | 14.72091 | 2524.51 | 1849.58 | 5728.61 | 7961.52 | 1.80663 | 0.5833 | 14.7 | 3.27104 | 0.8235689 | 0.08365272 | 2.29 | 2.739 | 0.222 | 8.172 | Lu | 0 | 7.09
dLu09-ch3.cif | 2766.04144 | 0.334249 | 14.35736 | 10.52132 | 14.35736 | 2722 | 1980.82 | 5926.18 | 7615.98 | 1.6581 | 0.55422 | 14.3 | 3.0441 | 0.8916876 | 0.07736688 | 2.579 | 2.895 | 0.214 | 8.06 | Lu | ch3 | 7.09
dLu09-f.cif | 2797.753 | 0.321858 | 15.02913 | 11.01266 | 15.02606 | 2600.82 | 1801.81 | 5598.17 | 8584.15 | 1.84771 | 0.5947 | 15 | 3.06877 | 0.6892874 | 1.139843 | 2.036 | 2.644 | 3.189 | 13.988 | Lu | f | 7.09
dLu09-nh2.cif | 2773.94592 | 0.32438 | 14.83075 | 10.82595 | 14.82257 | 2662.12 | 1874.69 | 5779.29 | 8183.37 | 1.77656 | 0.57628 | 14.8 | 3.10162 | 0.8330807 | 0.2025995 | 2.421 | 2.763 | 0.562 | 9.504 | Lu | nh2 | 7.09
dLu09-oh.cif | 2781.824 | 0.319229 | 15.02162 | 10.97755 | 15.01993 | 2619.44 | 1810.2 | 5670.55 | 8551.73 | 1.85127 | 0.59098 | 15 | 3.05662 | 0.7429246 | 0.2847053 | 2.175 | 2.677 | 0.792 | 9.847 | Lu | oh | 7.09
dLu10.cif | 2782.4272 | 0.245876 | 17.37678 | 13.09589 | 16.71482 | 2682.46 | 1427.48 | 5805.69 | 12817 | 2.774 | 0.68206 | 17.3 | 3.08668 | 0.8126285 | 0.1376496 | 2.372 | 2.642 | 0.383 | 8.713 | Lu | 0 | 7.806
dLu10-ch3.cif | 2894.63984 | 0.247269 | 17.41032 | 12.51063 | 17.41032 | 2890.21 | 1486.79 | 6012.84 | 13041.8 | 2.71324 | 0.6709 | 17.4 | 2.83261 | 0.8513975 | 0.0642567 | 2.584 | 2.689 | 0.186 | 8.274 | Lu | ch3 | 7.806
dLu10-f.cif | 2926.351 | 0.252239 | 17.49173 | 12.74674 | 17.48889 | 2767.6 | 1436.6 | 5695.38 | 13134.8 | 2.70299 | 0.6818 | 17.4 | 2.96465 | 0.7495886 | 1.208673 | 2.308 | 2.6 | 3.537 | 13.789 | Lu | f | 7.806
dLu10-nh2.cif | 2902.54432 | 0.250475 | 17.43964 | 12.60212 | 17.42861 | 2844.58 | 1478.25 | 5901.79 | 12962.4 | 2.68937 | 0.67362 | 17.4 | 2.94721 | 0.8245786 | 0.2466801 | 2.511 | 2.63 | 0.716 | 9.75 | Lu | nh2 | 7.806
dLu10-oh.cif | 2910.4224 | 0.238669 | 18.13094 | 12.95941 | 18.13094 | 2812.16 | 1388.76 | 5818.74 | 14045 | 2.90611 | 0.6936 | 18.1 | 2.91119 | 0.7623349 | 1.170277 | 2.335 | 2.582 | 3.406 | 13.499 | Lu | oh | 7.806
dLu12.cif | 2798.30476 | 0.173451 | 20.26227 | 18.20289 | 20.26227 | 2955.39 | 1103.16 | 6360.08 | 20126.9 | 4.33138 | 0.75128 | 20.2 | 3.37451 | 0.9304898 | 0.1368686 | 2.726 | 2.514 | 0.383 | 8.988 | Lu | 0 | 8.406
dLu12-ch3.cif | 2910.5174 | 0.17989 | 19.53772 | 16.18068 | 19.53772 | 3169.65 | 1179.75 | 6558.18 | 19745.1 | 4.08538 | 0.73492 | 19.5 | 3.50011 | 0.9973946 | 0.1443042 | 3.034 | 2.661 | 0.42 | 8.942 | Lu | ch3 | 8.406
dLu12-f.cif | 2942.228 | 0.18225 | 19.89398 | 16.95528 | 19.88118 | 3040.2 | 1134.06 | 6222.57 | 19961.2 | 4.08559 | 0.7446 | 19.8 | 3.51061 | 0.8994159 | 0.6444095 | 2.772 | 2.561 | 1.896 | 13.93 | Lu | f | 8.406
dLu12-nh2.cif | 2918.42188 | 0.180362 | 19.8383 | 16.35267 | 19.63937 | 3117.69 | 1160.31 | 6433.22 | 19874.3 | 4.10098 | 0.73966 | 19.8 | 3.51229 | 0.8926341 | 0.5201441 | 2.734 | 2.497 | 1.518 | 10.35 | Lu | nh2 | 8.406
dLu12-oh.cif | 2926.29996 | 0.181247 | 19.87024 | 16.64736 | 19.85584 | 3076.3 | 1147.43 | 6330.74 | 19904.7 | 4.09619 | 0.74242 | 19.8 | 3.52846 | 0.8474163 | 1.351536 | 2.607 | 2.414 | 3.955 | 13.522 | Lu | oh | 8.406
dLu13.cif | 2221.68668 | 0.317972 | 14.40252 | 12.33043 | 14.40252 | 2019.98 | 1740.99 | 5475.31 | 6890.7 | 1.86778 | 0.5939 | 13.9 | 2.36117 | 0.825712 | 0.4388558 | 1.918 | 2.714 | 0.975 | 9.572 | Lu | 0 | 4.457
dLu13-ch3.cif | 2333.89932 | 0.334232 | 13.7752 | 11.20005 | 13.7752 | 2227.34 | 1920.86 | 5747.09 | 6414.86 | 1.6552 | 0.55322 | 13.7 | 3.47258 | 0.939586 | 0.1893826 | 2.285 | 2.932 | 0.442 | 8.701 | Lu | ch3 | 4.457
dLu13-f.cif | 2365.61 | 0.338686 | 14.33811 | 11.80418 | 14.25444 | 2093.67 | 1805.13 | 5329.79 | 6701.81 | 1.70606 | 0.57782 | 13.8 | 2.43346 | 0.7336061 | 1.523497 | 1.822 | 2.74 | 3.604 | 14.249 | Lu | f | 4.457
dLu13-nh2.cif | 2341.8038 | 0.33565 | 13.72286 | 11.3797 | 13.71841 | 2181.75 | 1883.15 | 5610.46 | 6515.06 | 1.67537 | 0.56234 | 13.7 | 3.6373 | 0.8804257 | 0.682807 | 2.152 | 2.847 | 1.599 | 10.577 | Lu | nh2 | 4.457
dLu13-oh.cif | 2349.68188 | 0.336952 | 13.72291 | 11.50988 | 13.71498 | 2119.1 | 1830.02 | 5431.11 | 6611.99 | 1.69461 | 0.571 | 13.7 | 3.65482 | 0.7645183 | 0.6596638 | 1.884 | 2.738 | 1.55 | 10.166 | Lu | oh | 4.457
dLuLu01.cif | 3602.16284 | 0.193869 | 21.59769 | 18.85289 | 21.59769 | 3101.58 | 1005.25 | 5185.18 | 23898.8 | 3.99538 | 0.77458 | 21.5 | 2.08487 | 0.7172771 | 0.02998199 | 2.712 | 2.317 | 0.108 | 5.791 | LuLu | 0 | 8.407
dLuLu01-ch3.cif | 3714.37548 | 0.200165 | 21.51373 | 18.21801 | 21.51373 | 3175.5 | 1030.53 | 5148.38 | 23577.2 | 3.82254 | 0.76514 | 21.5 | 2.07152 | 0.7938595 | 0.0454989 | 3.08 | 2.487 | 0.169 | 6.015 | LuLu | ch3 | 8.407
dLuLu01-f.cif | 3746.087 | 0.201659 | 21.58149 | 18.7792 | 21.58149 | 3115.27 | 1009.91 | 5007.99 | 23778.8 | 3.82259 | 0.77086 | 21.5 | 2.08884 | 0.7312119 | 0.02322424 | 2.868 | 2.419 | 0.087 | 5.4 | LuLu | f | 8.407
dLuLu01-nh2.cif | 3722.27996 | 0.201437 | 21.42136 | 18.65381 | 21.42136 | 3119.84 | 1016.73 | 5047.4 | 23540.3 | 3.80844 | 0.76716 | 21.4 | 2.05472 | 0.7468525 | 0.03573079 | 2.909 | 2.437 | 0.133 | 5.858 | LuLu | nh2 | 8.407
dLuLu01-oh.cif | 3730.15804 | 0.202625 | 21.37681 | 18.59808 | 21.37681 | 3110.71 | 1017.58 | 5022.02 | 23462.2 | 3.78779 | 0.7675 | 21.3 | 2.07987 | 0.6804997 | 0.02761277 | 2.667 | 2.343 | 0.103 | 5.741 | LuLu | oh | 8.407
dLuLu02.cif | 3634.31244 | 0.182619 | 21.86598 | 19.30395 | 21.86598 | 3160.85 | 956.472 | 5237.52 | 25945.2 | 4.29911 | 0.7851 | 20.1 | 2.05222 | 0.712734 | 0.03329378 | 2.721 | 2.247 | 0.121 | 6.136 | LuLu | 0 | 8.71
dLuLu02-ch3.cif | 3746.52508 | 0.188705 | 21.61952 | 18.69183 | 21.60519 | 3238.87 | 982.411 | 5206.07 | 25587.6 | 4.11287 | 0.77612 | 19.8 | 2.06914 | 0.7433747 | 0.02508992 | 2.919 | 2.352 | 0.094 | 5.324 | LuLu | ch3 | 8.71
dLuLu02-f.cif | 3778.236 | 0.189483 | 21.90997 | 19.33907 | 21.90997 | 3177.79 | 959.735 | 5065.03 | 25919.4 | 4.13125 | 0.7828 | 20.1 | 2.03769 | 0.6988969 | 0.02170325 | 2.772 | 2.303 | 0.082 | 5.282 | LuLu | f | 8.71
dLuLu02-nh2.cif | 3754.42956 | 0.189349 | 21.72166 | 19.16321 | 21.7203 | 3194.35 | 970.168 | 5123.7 | 25624.2 | 4.11008 | 0.77824 | 20 | 2.04102 | 0.7212582 | 0.02343898 | 2.84 | 2.28 | 0.088 | 5.3 | LuLu | nh2 | 8.71
dLuLu02-oh.cif | 3762.30764 | 0.188993 | 21.87072 | 19.31252 | 21.86739 | 3169.4 | 958.765 | 5073.03 | 25832.1 | 4.13477 | 0.78144 | 20.1 | 2.0429 | 0.6729765 | 0.02870579 | 2.663 | 2.247 | 0.108 | 6.17 | LuLu | oh | 8.71
dLuLu03.cif | 3409.99164 | 0.354281 | 17.70531 | 13.12312 | 17.70437 | 2529.14 | 1582.39 | 4466.48 | 10046.3 | 1.77418 | 0.62856 | 17.7 | 2.67071 | 0.8224124 | 0.02492675 | 2.909 | 3.014 | 0.085 | 5.188 | LuLu | 0 | 5.822
dLuLu03-ch3.cif | 3522.20428 | 0.358514 | 15.75315 | 13.16939 | 15.75315 | 2627.55 | 1610.6 | 4492.43 | 10077.5 | 1.723 | 0.61772 | 13.8 | 1.90831 | 0.8404823 | 0.02299696 | 3.069 | 3.129 | 0.081 | 4.945 | LuLu | ch3 | 5.822
dLuLu03-f.cif | 3553.915 | 0.372046 | 17.61984 | 13.01536 | 17.61984 | 2534.6 | 1597.88 | 4294.84 | 9837.12 | 1.66689 | 0.62016 | 17.6 | 2.69076 | 0.7533083 | 0.03714213 | 2.782 | 3.006 | 0.132 | 6.006 | LuLu | f | 5.822
dLuLu03-nh2.cif | 3530.10876 | 0.359635 | 15.77767 | 13.49964 | 15.77767 | 2589.6 | 1588.73 | 4417.62 | 10164.5 | 1.73398 | 0.6236 | 14.3 | 2.07441 | 0.9254444 | 0.02322875 | 3.374 | 3.249 | 0.082 | 5.223 | LuLu | nh2 | 5.822
dLuLu03-oh.cif | 3537.98684 | 0.359693 | 18.00624 | 13.57486 | 18.00624 | 2561.03 | 1567.97 | 4359.18 | 10275.1 | 1.74894 | 0.62908 | 18 | 2.66755 | 0.7176683 | 0.02515555 | 2.645 | 2.968 | 0.089 | 5.223 | LuLu | oh | 5.822
dLuLu04.cif | 3442.14124 | 0.317562 | 18.79566 | 14.91925 | 18.79566 | 2592.28 | 1440.21 | 4535.22 | 11947.9 | 2.0903 | 0.6638 | 18.7 | 2.5934 | 0.7715571 | 0.01830256 | 2.763 | 2.857 | 0.063 | 4.796 | LuLu | 0 | 6.12
dLuLu04-ch3.cif | 3554.35388 | 0.340777 | 14.74336 | 12.84933 | 14.74336 | 2719.21 | 1569.99 | 4607.09 | 10892.5 | 1.84549 | 0.6289 | 14.5 | 2.52488 | 0.7882052 | 0.02250761 | 2.914 | 3.046 | 0.08 | 5.127 | LuLu | ch3 | 6.12
dLuLu04-f.cif | 3586.065 | 0.342407 | 18.25244 | 14.03998 | 18.25244 | 2626.97 | 1510.52 | 4411.47 | 11207.6 | 1.88209 | 0.64444 | 18.2 | 2.62569 | 0.6978051 | 0.02230858 | 2.611 | 2.825 | 0.08 | 5.051 | LuLu | f | 6.12
dLuLu04-nh2.cif | 3562.25836 | 0.339783 | 15.31456 | 13.41927 | 15.31456 | 2679.45 | 1539.1 | 4529.65 | 11085.5 | 1.87402 | 0.63676 | 14.7 | 2.30322 | 0.8090946 | 0.01712397 | 2.993 | 3.043 | 0.061 | 4.477 | LuLu | nh2 | 6.12
dLuLu04-oh.cif | 3570.13644 | 0.332801 | 18.68103 | 14.61172 | 18.68103 | 2647.97 | 1486.48 | 4466.57 | 11588.9 | 1.9548 | 0.65056 | 18.6 | 2.60591 | 0.6760262 | 0.02408872 | 2.523 | 2.774 | 0.086 | 5.356 | LuLu | oh | 6.12
dLuLu05.cif | 2993.39516 | 0.502906 | 12.58308 | 10.56756 | 12.58308 | 2108.16 | 2132.91 | 4241.17 | 4909.57 | 0.9877 | 0.49672 | 11.5 | 2.27694 | 0.7642917 | 0.04543336 | 2.375 | 3.026 | 0.136 | 6.038 | LuLu | 0 | 4.107
dLuLu05-ch3.cif | 3081.41724 | 0.521334 | 12.36745 | 10.36356 | 12.36745 | 2105.94 | 2145.64 | 4115.68 | 4652.09 | 0.909167 | 0.47398 | 11.3 | 2.33533 | 0.6707689 | 0.03277713 | 2.154 | 2.963 | 0.101 | 5.849 | LuLu | ch3 | 4.107
dLuLu05-f.cif | 3137.319 | 0.5271 | 12.55772 | 10.54228 | 12.55772 | 2094.89 | 2119.54 | 4021.14 | 4810.99 | 0.923468 | 0.48676 | 11.5 | 2.23909 | 0.617526 | 0.07267352 | 2.024 | 2.88 | 0.228 | 6.675 | LuLu | f | 4.107
dLuLu05-nh2.cif | 3113.51228 | 0.534614 | 12.01999 | 10.07729 | 12.01813 | 2120.31 | 2192.48 | 4101.05 | 4515.9 | 0.873453 | 0.46696 | 11.1 | 2.54412 | 0.8666498 | 0.04078995 | 2.786 | 3.304 | 0.127 | 6.062 | LuLu | nh2 | 4.107
dLuLu05-oh.cif | 3121.39036 | 0.540655 | 11.84417 | 9.94998 | 11.83171 | 2135.28 | 2227.28 | 4119.59 | 4471.17 | 0.862621 | 0.46638 | 11.2 | 2.67078 | 0.6419273 | 0.04164811 | 2.092 | 2.952 | 0.13 | 6.153 | LuLu | oh | 4.107
dLuLu06.cif | 2801.22396 | 1.18813 | 8.68942 | 6.36935 | 8.68942 | 743.615 | 1899.38 | 1598.62 | 684.114 | 0.147071 | 0.17474 | 8.6 | 3.20762 | 1.988149 | 0.1060251 | 5.6 | 4.88 | 0.297 | 6.249 | LuLu | 0 | 1.541
dLuLu06-ch3.cif | 2913.4366 | 2.00291 | 3.86602 | 1.70891 | 3.84586 | 0 | 0 | 0 | 0 | 0 | 0 | 0 | 0 | 2.043978 | 1.350639 | 5.955 | 9 | 3.935 | 11.465 | LuLu | ch3 | 1.541
dLuLu06-f.cif | 2945.148 | 1.24121 | 8.6651 | 5.98949 | 8.6626 | 735.504 | 1866.68 | 1503.92 | 667.939 | 0.136577 | 0.16952 | 8.6 | 3.27926 | 1.690098 | 0.3004943 | 5.008 | 4.716 | 0.885 | 7.523 | LuLu | f | 1.541
dLuLu06-nh2.cif | 2921.34108 | 1.21265 | 8.66793 | 5.35416 | 8.66793 | 751.54 | 1878.68 | 1549.23 | 645.338 | 0.133031 | 0.16132 | 8.6 | 3.44905 | 2.397845 | 0.1290503 | 7.036 | 5.176 | 0.377 | 6.425 | LuLu | nh2 | 1.541
dLuLu06-oh.cif | 2929.21916 | 1.24503 | 8.661 | 5.57483 | 8.661 | 728.571 | 1864.86 | 1497.85 | 639.315 | 0.131435 | 0.16364 | 8.6 | 3.35431 | 1.509574 | 0.08227449 | 4.452 | 4.667 | 0.241 | 6.124 | LuLu | oh | 1.541
dLuLu07.cif | 3025.54476 | 0.455356 | 13.21995 | 11.17003 | 13.21995 | 2258.62 | 2047.08 | 4495.57 | 5926.22 | 1.17956 | 0.53712 | 12.2 | 2.35795 | 0.6453732 | 0.04296747 | 2.046 | 2.813 | 0.13 | 6.273 | LuLu | 0 | 4.458
dLuLu07-ch3.cif | 3137.7574 | 0.471423 | 13.2245 | 10.75091 | 13.2245 | 2272.33 | 2055.93 | 4361.11 | 5664.43 | 1.08713 | 0.5125 | 11.7 | 2.02498 | 0.7381191 | 0.03410079 | 2.41 | 2.999 | 0.107 | 5.962 | LuLu | ch3 | 4.458
dLuLu07-f.cif | 3169.468 | 0.47717 | 13.21512 | 11.16487 | 13.21512 | 2248.2 | 2038.3 | 4271.64 | 5824.83 | 1.10673 | 0.5281 | 12.2 | 2.34804 | 0.535748 | 0.04953512 | 1.791 | 2.692 | 0.157 | 6.45 | LuLu | f | 4.458
dLuLu07-nh2.cif | 3145.66188 | 0.480999 | 12.78282 | 10.79011 | 12.78282 | 2247.24 | 2069.32 | 4302.13 | 5577.17 | 1.0677 | 0.51356 | 12 | 2.52103 | 0.7210171 | 0.03242561 | 2.361 | 2.978 | 0.102 | 5.939 | LuLu | nh2 | 4.458
dLuLu07-oh.cif | 3153.53996 | 0.477761 | 13.10915 | 11.03801 | 13.10915 | 2245.46 | 2048.63 | 4287.98 | 5709.9 | 1.09038 | 0.52094 | 12 | 2.24632 | 0.6291817 | 0.04122351 | 2.077 | 2.837 | 0.13 | 6.191 | LuLu | oh | 4.458
dLuLu08.cif | 2833.37356 | 1.04924 | 10.12875 | 7.1207 | 10.12875 | 877.602 | 1957.11 | 1865.26 | 1027.14 | 0.21831 | 0.22906 | 10.1 | 3.36811 | 1.41376 | 0.05999915 | 4.042 | 4.314 | 0.17 | 5.92 | LuLu | 0 | 1.86
dLuLu08-ch3.cif | 2945.5862 | 1.06485 | 10.0328 | 5.72347 | 10.03066 | 896.578 | 1951.87 | 1833 | 950.288 | 0.194281 | 0.20688 | 10 | 3.52185 | 1.408523 | 0.08724919 | 4.186 | 4.361 | 0.257 | 6.356 | LuLu | ch3 | 1.86
dLuLu08-f.cif | 2977.297 | 1.09499 | 10.09507 | 6.70169 | 10.02464 | 876.683 | 1941.68 | 1773.24 | 1011.83 | 0.204659 | 0.2241 | 10 | 3.4797 | 1.186562 | 0.0984114 | 3.569 | 4.166 | 0.293 | 6.583 | LuLu | f | 1.86
dLuLu08-nh2.cif | 2953.49068 | 1.0913 | 9.73264 | 5.89437 | 9.73264 | 869.109 | 1933.87 | 1772.09 | 936.22 | 0.190892 | 0.20832 | 9.7 | 3.36982 | 1.663476 | 0.07448813 | 4.949 | 4.615 | 0.22 | 6.396 | LuLu | nh2 | 1.86
dLuLu08-oh.cif | 2961.36876 | 1.10613 | 9.94928 | 6.27531 | 9.94928 | 855.253 | 1923.78 | 1739.2 | 956.89 | 0.194588 | 0.21524 | 9.9 | 3.52537 | 1.029468 | 0.04761312 | 3.084 | 4.125 | 0.141 | 5.728 | LuLu | oh | 1.86
dLuLu09.cif | 3674.04864 | 0.264831 | 18.26521 | 15.80079 | 18.26521 | 2813.95 | 1221.48 | 4612.3 | 16495.1 | 2.70368 | 0.71602 | 17.2 | 2.24938 | 0.6961374 | 0.02340742 | 2.674 | 2.561 | 0.086 | 5.318 | LuLu | 0 | 7.134
dLuLu09-ch3.cif | 3786.26128 | 0.273301 | 18.39553 | 15.92566 | 18.39553 | 2908.85 | 1264.44 | 4626.53 | 16144.5 | 2.56779 | 0.70178 | 18.3 | 1.93707 | 0.7365362 | 0.02403426 | 2.909 | 2.729 | 0.091 | 5.583 | LuLu | ch3 | 7.134
dLuLu09-f.cif | 3817.972 | 0.275497 | 18.06251 | 15.66578 | 18.06251 | 2826.87 | 1228.39 | 4458.82 | 16371.3 | 2.58224 | 0.7114 | 17.1 | 2.23433 | 0.6260151 | 0.02304888 | 2.507 | 2.489 | 0.088 | 5.529 | LuLu | f | 7.134
dLuLu09-nh2.cif | 3794.16576 | 0.274453 | 18.25496 | 15.77768 | 18.25496 | 2872.39 | 1251.24 | 4559.04 | 16177.8 | 2.56773 | 0.70472 | 17 | 2.07969 | 0.7224845 | 0.04269713 | 2.86 | 2.734 | 0.162 | 6.208 | LuLu | nh2 | 7.134
dLuLu09-oh.cif | 3802.04384 | 0.277459 | 17.70732 | 15.41261 | 17.70732 | 2824.05 | 1241.08 | 4473.02 | 16082.6 | 2.54733 | 0.70678 | 17.2 | 2.41546 | 0.6504988 | 0.02709069 | 2.59 | 2.563 | 0.103 | 5.443 | LuLu | oh | 7.134
dLuLu10.cif | 3994.81824 | 0.148357 | 26.53273 | 22.01757 | 26.53273 | 3543.19 | 792.411 | 5341.25 | 37122.5 | 5.5961 | 0.83022 | 26.5 | 2.55595 | 0.8014103 | 0.02628405 | 3.348 | 2.291 | 0.105 | 5.309 | LuLu | 0 | 10.336
dLuLu10-ch3.cif | 4107.03088 | 0.152456 | 26.51023 | 21.98538 | 26.51023 | 3638.8 | 813.431 | 5335.51 | 36837.6 | 5.40143 | 0.82348 | 26.5 | 2.56946 | 0.7712469 | 0.03116607 | 3.318 | 2.193 | 0.128 | 5.5 | LuLu | ch3 | 10.336
dLuLu10-f.cif | 4138.742 | 0.153563 | 26.54379 | 22.04333 | 26.54379 | 3562.67 | 796.048 | 5183.86 | 37046.9 | 5.3905 | 0.82778 | 26.5 | 2.56457 | 0.7728636 | 0.03865909 | 3.346 | 2.273 | 0.16 | 5.792 | LuLu | f | 10.336
dLuLu10-nh2.cif | 4114.93536 | 0.153092 | 26.45116 | 22.09544 | 26.45116 | 3589.71 | 804.254 | 5253.41 | 36853.4 | 5.39336 | 0.82568 | 26.4 | 2.5522 | 0.8545857 | 0.0466593 | 3.665 | 2.37 | 0.192 | 6.229 | LuLu | nh2 | 10.336
dLuLu10-oh.cif | 4122.81344 | 0.152772 | 26.57007 | 22.06369 | 26.57007 | 3569.05 | 796.434 | 5213.21 | 37090.7 | 5.41774 | 0.82768 | 26.5 | 2.56887 | 0.736492 | 0.04705525 | 3.184 | 2.225 | 0.194 | 6.119 | LuLu | oh | 10.336
dMg01.cif | 1979.295 | 0.114914 | 20.76196 | 16.36153 | 20.45166 | 2775.31 | 970.321 | 8443.88 | 22548.6 | 6.86043 | 0.78836 | 20.7 | 2.92392 | 1.285428 | 0.01313599 | 2.659 | 2.353 | 0.026 | 1.915 | Mg | 0 | 8.407
dMg01-ch3.cif | 2091.50764 | 0.121923 | 19.44158 | 15.25615 | 19.44115 | 2985.84 | 1048.18 | 8597.03 | 22008.8 | 6.33693 | 0.77262 | 19.4 | 4.58104 | 1.276369 | 0.01243122 | 2.793 | 2.463 | 0.026 | 2.215 | Mg | ch3 | 8.407
dMg01-f.cif | 2123.219 | 0.122868 | 19.9776 | 16.57764 | 19.96348 | 2860.35 | 996.796 | 8112.73 | 22481.1 | 6.37626 | 0.78344 | 19.9 | 3.00393 | 1.16414 | 0.01460047 | 2.59 | 2.363 | 0.031 | 2.113 | Mg | f | 8.407
dMg01-nh2.cif | 2099.41212 | 0.121986 | 19.54652 | 16.22641 | 19.42629 | 2928.86 | 1024.83 | 8401.23 | 22238.4 | 6.37893 | 0.77814 | 19.5 | 2.9239 | 1.354613 | 0.0119081 | 2.965 | 2.506 | 0.025 | 2.108 | Mg | nh2 | 8.407
dMg01-oh.cif | 2107.2902 | 0.122218 | 19.79398 | 16.29433 | 19.79398 | 2891.62 | 1009.94 | 8263.43 | 22338.9 | 6.38382 | 0.78022 | 19.7 | 2.93007 | 1.227847 | 0.01376175 | 2.707 | 2.441 | 0.029 | 2.133 | Mg | oh | 8.407
dMg02.cif | 2227.80636 | 0.121486 | 21.62058 | 18.36258 | 21.62058 | 3118.97 | 1024.24 | 8430.93 | 23635.9 | 6.38905 | 0.77618 | 21.6 | 2.1772 | 1.277952 | 0.01301729 | 2.976 | 2.382 | 0.029 | 2.075 | Mg | 0 | 8.71
dMg02-ch3.cif | 2340.019 | 0.13377 | 19.16065 | 16.69277 | 19.04378 | 3251.44 | 1119.32 | 8367.53 | 21837.4 | 5.61982 | 0.75176 | 19.1 | 3.06428 | 1.339114 | 0.0136751 | 3.268 | 2.657 | 0.032 | 2.298 | Mg | ch3 | 8.71
dMg02-f.cif | 2371.73 | 0.128551 | 21.00532 | 18.04207 | 21.00532 | 3210.44 | 1047.89 | 8151.58 | 23661 | 6.00774 | 0.7723 | 19.9 | 2.03846 | 1.175196 | 0.01349226 | 2.92 | 2.416 | 0.032 | 2.291 | Mg | f | 8.71
dMg02-nh2.cif | 2347.92348 | 0.128079 | 20.66999 | 17.76734 | 20.66999 | 3274.1 | 1075.54 | 8397.48 | 23301.7 | 5.97646 | 0.76546 | 19.7 | 2.15099 | 1.430462 | 0.01192543 | 3.494 | 2.66 | 0.028 | 2.111 | Mg | nh2 | 8.71
dMg02-oh.cif | 2355.80156 | 0.130018 | 20.54061 | 17.68246 | 20.54061 | 3214.21 | 1068.27 | 8216.33 | 23045 | 5.89087 | 0.76592 | 19.6 | 2.22935 | 1.207696 | 0.013159 | 2.978 | 2.473 | 0.031 | 2.107 | Mg | oh | 8.71
dMg03.cif | 1819.2734 | 0.227981 | 14.56984 | 12.58531 | 14.56984 | 2070.37 | 1562.39 | 6853.19 | 8241.51 | 2.72804 | 0.62194 | 14.2 | 2.37949 | 1.347455 | 0.01429142 | 2.537 | 2.95 | 0.026 | 2.49 | Mg | 0 | 6.111
dMg03-ch3.cif | 1931.48604 | 0.240893 | 13.40196 | 11.77867 | 13.40196 | 2228.76 | 1673.93 | 6948.85 | 7869.67 | 2.45362 | 0.59106 | 13.4 | 2.58299 | 1.566587 | 0.01449661 | 3.118 | 3.201 | 0.028 | 2.742 | Mg | ch3 | 6.111
dMg03-f.cif | 1963.197 | 0.245523 | 13.74868 | 12.05028 | 13.74868 | 2153.23 | 1621.66 | 6604.94 | 8100.04 | 2.48466 | 0.61004 | 13.7 | 3.87647 | 1.309071 | 0.01477182 | 2.659 | 3.004 | 0.029 | 2.603 | Mg | f | 6.111
dMg03-nh2.cif | 1939.39052 | 0.242382 | 13.52685 | 11.87623 | 13.52685 | 2210.99 | 1664.04 | 6865.35 | 7951.14 | 2.46891 | 0.59842 | 13.5 | 3.80686 | 1.409502 | 0.01443753 | 2.825 | 3.044 | 0.028 | 2.673 | Mg | nh2 | 6.111
dMg03-oh.cif | 1947.2686 | 0.243938 | 13.6343 | 11.93541 | 13.6343 | 2184.68 | 1648.11 | 6756.25 | 7997.18 | 2.47317 | 0.6033 | 13.6 | 3.83143 | 1.272379 | 0.01489266 | 2.568 | 2.974 | 0.029 | 2.74 | Mg | oh | 6.111
dMg04.cif | 1787.1238 | 0.271104 | 13.33516 | 10.52607 | 13.33516 | 2006.93 | 1833.39 | 6762.69 | 6105.11 | 2.05722 | 0.55772 | 12.1 | 2.07416 | 1.861098 | 0.02070366 | 3.409 | 3.592 | 0.037 | 3.094 | Mg | 0 | 5.806
dMg04-ch3.cif | 1899.33644 | 0.27983 | 12.03734 | 10.01345 | 12.03734 | 2178.45 | 1932.78 | 6906.97 | 5978.19 | 1.89544 | 0.5304 | 11.5 | 1.99152 | 2.060151 | 0.01948049 | 4.003 | 3.728 | 0.037 | 2.954 | Mg | ch3 | 5.806
dMg04-f.cif | 1931.048 | 0.28987 | 12.96222 | 10.09265 | 12.96222 | 2093.75 | 1892.69 | 6529.43 | 6042.68 | 1.88443 | 0.54624 | 12.9 | 1.70877 | 1.719493 | 0.01916059 | 3.407 | 3.587 | 0.037 | 3.156 | Mg | f | 5.806
dMg04-nh2.cif | 1907.24092 | 0.283969 | 12.83168 | 10.00469 | 12.83168 | 2156.57 | 1933.61 | 6809.25 | 5971.57 | 1.88549 | 0.53542 | 12.8 | 1.65664 | 1.969245 | 0.0178268 | 3.845 | 3.665 | 0.034 | 3.069 | Mg | nh2 | 5.806
dMg04-oh.cif | 1915.119 | 0.285563 | 12.87391 | 10.11353 | 12.87391 | 2129.35 | 1912.03 | 6695.66 | 6029.78 | 1.89605 | 0.54144 | 12.8 | 1.67479 | 1.795163 | 0.01775347 | 3.526 | 3.63 | 0.034 | 2.937 | Mg | oh | 5.806
dMg05.cif | 1586.88908 | 0.25439 | 13.71868 | 12.06107 | 13.71868 | 1924.47 | 1857.83 | 7303.1 | 5799.21 | 2.20072 | 0.55984 | 13.7 | 1.98985 | 1.563703 | 0.01827475 | 2.561 | 3.123 | 0.029 | 2.86 | Mg | 0 | 4.107
dMg05-ch3.cif | 1699.10172 | 0.272765 | 13.6862 | 11.25046 | 13.6862 | 2128.03 | 2057.26 | 7542.23 | 5323.24 | 1.88668 | 0.51462 | 13.6 | 2.07843 | 1.941029 | 0.02354185 | 3.386 | 3.369 | 0.04 | 3.068 | Mg | ch3 | 4.107
dMg05-f.cif | 1730.813 | 0.27741 | 13.73814 | 12.03407 | 13.73814 | 1999.41 | 1929.82 | 6956.57 | 5633.06 | 1.95992 | 0.5437 | 13.7 | 2.0401 | 1.623702 | 0.02137724 | 2.893 | 3.214 | 0.037 | 3.096 | Mg | f | 4.107
dMg05-nh2.cif | 1707.0062 | 0.273839 | 13.71071 | 11.63925 | 13.71071 | 2084.23 | 2013.48 | 7352.78 | 5461.17 | 1.9266 | 0.52758 | 13.7 | 2.07381 | 1.822382 | 0.02167538 | 3.197 | 3.322 | 0.037 | 3.097 | Mg | nh2 | 4.107
dMg05-oh.cif | 1714.88428 | 0.275098 | 13.78485 | 11.70644 | 13.78485 | 2023.49 | 1954.78 | 7105.76 | 5557.11 | 1.95145 | 0.53684 | 13.7 | 2.0738 | 1.372879 | 0.02040954 | 2.438 | 3.081 | 0.035 | 3.082 | Mg | oh | 4.107
dMg06.cif | 1178.35612 | 0.509667 | 9.12326 | 7.04844 | 9.12326 | 958.463 | 2496.48 | 4898.26 | 1034.29 | 0.52858 | 0.2694 | 9.1 | 2.55791 | 3.360077 | 0.03903743 | 3.999 | 4.378 | 0.046 | 3.911 | Mg | 0 | 1.536 | 1.305409 | 1.742427
dMg06-ch3.cif | 1290.56876 | 0.558803 | 9.12241 | 6.52579 | 9.11463 | 791.073 | 2062.7 | 3691.29 | 751.378 | 0.350606 | 0.19592 | 9.1 | 3.09769 | 4.495916 | 0.05733906 | 5.835 | 5.015 | 0.074 | 4.397 | Mg | ch3 | 1.536 | 1.430284 | 1.770607
dMg06-f.cif | 1322.28 | 0.572174 | 9.12236 | 7.04046 | 9.12236 | 864.187 | 2251.94 | 3935.77 | 900.895 | 0.410295 | 0.23476 | 9.1 | 2.80031 | 2.616894 | 0.05672022 | 3.496 | 4.357 | 0.075 | 4.556 | Mg | f | 1.536
dMg06-nh2.cif | 1298.47324 | 0.561766 | 9.13663 | 6.92005 | 9.13663 | 815.477 | 2124.6 | 3782 | 821.465 | 0.380977 | 0.21402 | 9.1 | 2.9572 | 4.373814 | 0.04389771 | 5.713 | 4.895 | 0.057 | 4.322 | Mg | nh2 | 1.536 | 1.30709 | 1.366916
dMg06-oh.cif | 1306.35132 | 0.564502 | 9.12673 | 7.03932 | 9.12673 | 815.499 | 2122.14 | 3759.31 | 872.781 | 0.402337 | 0.22712 | 9.1 | 2.8628 | 2.483466 | 0.03980552 | 3.278 | 4.271 | 0.052 | 4.226 | Mg | oh | 1.536
dMg07.cif | 1402.67692 | 0.2594 | 12.52505 | 10.8082 | 12.52273 | 1742.14 | 1940.16 | 7479.41 | 4967.55 | 2.13269 | 0.55322 | 12 | 2.43429 | 1.359516 | 0.01425845 | 1.979 | 2.877 | 0.02 | 2.685 | Mg | 0 | 4.451
dMg07-ch3.cif | 1514.88956 | 0.279478 | 11.43752 | 9.81322 | 11.43752 | 1942.04 | 2157.58 | 7720.03 | 4536.33 | 1.80329 | 0.50398 | 11.4 | 2.59752 | 1.430927 | 0.01782308 | 2.248 | 3.027 | 0.027 | 2.794 | Mg | ch3 | 4.451
dMg07-f.cif | 1546.601 | 0.285882 | 11.83575 | 10.32676 | 11.8024 | 1819.95 | 2025.88 | 7086.4 | 4788.76 | 1.86461 | 0.53306 | 11.8 | 2.7162 | 1.157212 | 0.01681106 | 1.865 | 2.835 | 0.026 | 2.918 | Mg | f | 4.451
dMg07-nh2.cif | 1522.79404 | 0.281546 | 11.41888 | 10.14964 | 11.41888 | 1893.71 | 2108.45 | 7488.84 | 4640.92 | 1.83529 | 0.51672 | 11.4 | 3.73761 | 1.435975 | 0.0157605 | 2.265 | 3.002 | 0.024 | 2.652 | Mg | nh2 | 4.451
dMg07-oh.cif | 1530.67212 | 0.282834 | 11.75144 | 10.26485 | 11.75144 | 1860.57 | 2070.34 | 7319.96 | 4715.02 | 1.85501 | 0.52466 | 11.7 | 2.73186 | 1.177303 | 0.01567939 | 1.879 | 2.859 | 0.024 | 2.771 | Mg | oh | 4.451
dMg08.cif | 1210.50572 | 0.465366 | 9.49744 | 7.77472 | 9.49744 | 1036.47 | 2399.53 | 5156.22 | 1375.49 | 0.684279 | 0.31844 | 9.4 | 2.37533 | 2.378462 | 0.02808743 | 2.922 | 3.927 | 0.034 | 3.497 | Mg | 0 | 1.86
dMg08-ch3.cif | 1322.71836 | 0.508966 | 9.49591 | 7.1674 | 9.49591 | 975.011 | 2259.3 | 4438.99 | 1017.52 | 0.463253 | 0.23578 | 9.4 | 2.83909 | 3.395041 | 0.0362889 | 4.531 | 4.538 | 0.048 | 3.88 | Mg | ch3 | 1.86 | 1.168191 | 1.203525
dMg08-f.cif | 1354.429 | 0.521369 | 9.489 | 7.75913 | 9.489 | 1044.99 | 2422.41 | 4646.25 | 1212.28 | 0.539004 | 0.28102 | 9.4 | 2.53007 | 1.838995 | 0.03174769 | 2.534 | 3.883 | 0.043 | 3.906 | Mg | f | 1.86
dMg08-nh2.cif | 1330.62284 | 0.511463 | 9.50896 | 7.414 | 9.50896 | 987.993 | 2286.94 | 4471.38 | 1105.78 | 0.500447 | 0.25596 | 9.5 | 2.66526 | 2.948353 | 0.03081264 | 3.964 | 4.325 | 0.041 | 3.778 | Mg | nh2 | 1.86
dMg08-oh.cif | 1338.50092 | 0.514347 | 9.50855 | 7.76931 | 9.50855 | 996.314 | 2305.57 | 4482.52 | 1163.82 | 0.523616 | 0.26932 | 9.5 | 2.62067 | 1.68009 | 0.02614866 | 2.29 | 3.784 | 0.035 | 3.806 | Mg | oh | 1.86
dMg09.cif | 2051.1808 | 0.223218 | 15.2044 | 11.47894 | 15.2044 | 2515.28 | 1648.38 | 7384.59 | 9621.21 | 2.82468 | 0.63052 | 15.2 | 2.70539 | 1.165666 | 0.0121881 | 2.495 | 2.782 | 0.025 | 2.486 | Mg | 0 | 7.09
dMg09-ch3.cif | 2163.39344 | 0.235401 | 14.70367 | 10.57896 | 14.70367 | 2695.9 | 1766.52 | 7504.32 | 9189.91 | 2.55811 | 0.60218 | 14.7 | 2.38998 | 1.213614 | 0.01201816 | 2.737 | 2.905 | 0.026 | 2.646 | Mg | ch3 | 7.09
dMg09-f.cif | 2195.105 | 0.237898 | 14.95785 | 10.9341 | 14.95785 | 2593.32 | 1692.53 | 7114.52 | 9526.09 | 2.61339 | 0.62172 | 14.9 | 2.52574 | 1.102802 | 0.01138898 | 2.528 | 2.78 | 0.025 | 2.688 | Mg | f | 7.09
dMg09-nh2.cif | 2171.29792 | 0.239132 | 14.71318 | 10.63093 | 13.61136 | 2664.6 | 1767.24 | 7390.21 | 9128.11 | 2.53166 | 0.6054 | 14.7 | 2.49092 | 1.189067 | 0.0119744 | 2.692 | 2.888 | 0.026 | 2.241 | Mg | nh2 | 7.09
dMg09-oh.cif | 2179.176 | 0.239881 | 14.77471 | 10.80047 | 13.79711 | 2620.04 | 1736.83 | 7240.36 | 9228.53 | 2.55026 | 0.61176 | 14.7 | 2.52485 | 0.9928802 | 0.01147223 | 2.272 | 2.684 | 0.025 | 2.561 | Mg | oh | 7.09
dMg10.cif | 2179.7792 | 0.16494 | 19.30402 | 13.77495 | 19.30281 | 2680.32 | 1221.36 | 7404.88 | 16053.9 | 4.43518 | 0.73154 | 19.3 | 2.60929 | 1.229101 | 0.01192781 | 2.79 | 2.731 | 0.026 | 2.421 | Mg | 0 | 7.806
dMg10-ch3.cif | 2291.99184 | 0.170666 | 19.53045 | 12.96214 | 19.53045 | 2864.85 | 1284.64 | 7527.18 | 15965.7 | 4.19485 | 0.71592 | 19.5 | 2.36423 | 1.262456 | 0.01134384 | 3.012 | 2.794 | 0.026 | 2.401 | Mg | ch3 | 7.806
dMg10-f.cif | 2323.703 | 0.17374 | 19.55526 | 13.28445 | 19.55526 | 2762.4 | 1243.8 | 7158.98 | 16143.6 | 4.18373 | 0.72688 | 19.5 | 2.44029 | 1.137312 | 0.01118904 | 2.757 | 2.642 | 0.026 | 2.176 | Mg | f | 7.806
dMg10-nh2.cif | 2299.89632 | 0.170421 | 19.79062 | 13.12498 | 19.79062 | 2832.8 | 1264.08 | 7417.38 | 16209.6 | 4.24431 | 0.72332 | 19.7 | 2.40599 | 1.234344 | 0.01260926 | 2.956 | 2.741 | 0.029 | 2.263 | Mg | nh2 | 7.806
dMg10-oh.cif | 2307.7744 | 0.175698 | 19.10008 | 13.12958 | 19.10008 | 2797.73 | 1282.7 | 7300.57 | 15670.1 | 4.08906 | 0.71844 | 19.1 | 2.39825 | 1.144962 | 0.01126627 | 2.758 | 2.683 | 0.026 | 2.273 | Mg | oh | 7.806
dMg12.cif | 2195.65676 | 0.13637 | 20.42368 | 17.75746 | 20.42368 | 2949.02 | 1103 | 8088.25 | 20144.8 | 5.5251 | 0.75346 | 20 | 2.09168 | 1.27436 | 0.01502967 | 2.92 | 2.568 | 0.033 | 2.24 | Mg | 0 | 8.406
dMg12-ch3.cif | 2307.8694 | 0.139793 | 19.38505 | 16.45522 | 19.38505 | 3202.52 | 1168.17 | 8356.44 | 20349 | 5.30972 | 0.74226 | 19.3 | 3.31056 | 1.441839 | 0.0138656 | 3.46 | 2.757 | 0.032 | 2.206 | Mg | ch3 | 8.406
dMg12-f.cif | 2339.58 | 0.14407 | 19.70054 | 17.20308 | 19.51892 | 3044.87 | 1129.14 | 7837.43 | 20182.6 | 5.19496 | 0.74844 | 19.7 | 4.02504 | 1.395162 | 0.01282281 | 3.39 | 2.702 | 0.03 | 2.421 | Mg | f | 8.406
dMg12-nh2.cif | 2315.77388 | 0.143127 | 19.49517 | 16.4814 | 19.32857 | 3114.81 | 1159.31 | 8099.84 | 19933.8 | 5.18363 | 0.74192 | 19.4 | 4.08602 | 1.445392 | 0.01381827 | 3.476 | 2.784 | 0.032 | 2.538 | Mg | nh2 | 8.406
dMg12-oh.cif | 2323.65196 | 0.1432 | 19.54322 | 16.56069 | 19.22816 | 3086.9 | 1145.61 | 8000.08 | 20083 | 5.20476 | 0.74532 | 19.5 | 4.09153 | 1.266264 | 0.01377143 | 3.07 | 2.624 | 0.032 | 2.309 | Mg | oh | 8.406
dMg13.cif | 1619.03868 | 0.234838 | 14.681 | 12.72348 | 14.681 | 2018.17 | 1762.84 | 7506.59 | 6761.45 | 2.51492 | 0.5906 | 14.6 | 2.10786 | 1.362258 | 0.01667656 | 2.289 | 2.846 | 0.027 | 2.532 | Mg | 0 | 4.457
dMg13-ch3.cif | 1731.25132 | 0.251248 | 14.38851 | 11.85262 | 14.38851 | 2218.41 | 1938.77 | 7716.54 | 6297.41 | 2.1905 | 0.55036 | 13.1 | 2.37826 | 1.653872 | 0.01848374 | 2.955 | 3.123 | 0.032 | 2.815 | Mg | ch3 | 4.457
dMg13-f.cif | 1762.962 | 0.255744 | 14.67396 | 12.54291 | 14.67396 | 2092.79 | 1828.24 | 7148.68 | 6594.87 | 2.25272 | 0.57612 | 14.6 | 2.1348 | 1.247028 | 0.01644959 | 2.285 | 2.893 | 0.029 | 2.879 | Mg | f | 4.457
dMg13-nh2.cif | 1739.1558 | 0.252519 | 14.68486 | 12.00389 | 14.67657 | 2175.67 | 1902.36 | 7533.5 | 6424.24 | 2.22446 | 0.56172 | 14.6 | 2.16941 | 1.456474 | 0.01724975 | 2.623 | 3.011 | 0.03 | 2.597 | Mg | nh2 | 4.457
dMg13-oh.cif | 1747.03388 | 0.253553 | 14.73621 | 12.11624 | 14.73621 | 2112.46 | 1846.28 | 7281.66 | 6524.96 | 2.24916 | 0.57028 | 14.7 | 2.16297 | 1.275104 | 0.01659956 | 2.315 | 2.915 | 0.029 | 2.744 | Mg | oh | 4.457
dMgMg01.cif | 2396.86684 | 0.12894 | 21.59393 | 19.2513 | 21.59393 | 3016.17 | 977.101 | 7577.98 | 24076.2 | 6.04904 | 0.77996 | 21.5 | 2.09613 | 1.508753 | 0.01418519 | 3.741 | 2.863 | 0.034 | 2.219 | MgMg | 0 | 8.407
dMgMg01-ch3.cif | 2509.07948 | 0.134409 | 21.6555 | 18.61762 | 21.6555 | 3111.52 | 1003.75 | 7467.91 | 23922.4 | 5.74158 | 0.77172 | 21.6 | 2.12111 | 1.686411 | 0.01474644 | 4.36 | 3.06 | 0.037 | 2.561 | MgMg | ch3 | 8.407
dMgMg01-f.cif | 2540.791 | 0.136546 | 21.60843 | 18.99915 | 21.60843 | 3031.14 | 980.976 | 7184.23 | 24003.8 | 5.68923 | 0.77684 | 21.6 | 2.0846 | 1.501762 | 0.01416882 | 3.941 | 2.904 | 0.036 | 2.419 | MgMg | f | 8.407
dMgMg01-nh2.cif | 2516.98396 | 0.134745 | 21.67385 | 18.74849 | 21.67385 | 3053.03 | 984.251 | 7304.53 | 24060.1 | 5.75649 | 0.77566 | 21.6 | 2.12142 | 1.727765 | 0.01509743 | 4.475 | 3.007 | 0.038 | 2.413 | MgMg | nh2 | 8.407
dMgMg01-oh.cif | 2524.86204 | 0.135437 | 21.65946 | 18.78103 | 21.65946 | 3060.39 | 988.598 | 7299.32 | 24022.6 | 5.7296 | 0.776 | 21.6 | 2.10644 | 1.483825 | 0.01386214 | 3.873 | 2.898 | 0.035 | 2.383 | MgMg | oh | 8.407
dMgMg02.cif | 2429.01644 | 0.12197 | 22.09205 | 19.70365 | 22.09159 | 3082.4 | 932.081 | 7641.88 | 26133.9 | 6.47912 | 0.79026 | 20.4 | 2.15195 | 1.449369 | 0.01440912 | 3.648 | 2.718 | 0.035 | 2.261 | MgMg | 0 | 8.71
dMgMg02-ch3.cif | 2541.22908 | 0.127135 | 22.14468 | 19.45089 | 22.14468 | 3173.84 | 956.194 | 7521.12 | 25953.8 | 6.15033 | 0.78192 | 20.4 | 2.07924 | 1.541286 | 0.01455988 | 4.048 | 2.958 | 0.037 | 2.289 | MgMg | ch3 | 8.71
dMgMg02-f.cif | 2572.94 | 0.129084 | 22.10781 | 19.71721 | 22.10781 | 3103.2 | 937.549 | 7263.1 | 26052.2 | 6.09759 | 0.7871 | 20.4 | 2.16046 | 1.450746 | 0.01399178 | 3.861 | 2.818 | 0.036 | 2.461 | MgMg | f | 8.71
dMgMg02-nh2.cif | 2549.13356 | 0.127455 | 22.16671 | 19.71868 | 22.16671 | 3126.53 | 941.387 | 7386.05 | 26070.1 | 6.15874 | 0.78496 | 20.6 | 2.06405 | 1.62554 | 0.01373016 | 4.273 | 2.88 | 0.035 | 2.324 | MgMg | nh2 | 8.71
dMgMg02-oh.cif | 2557.01164 | 0.12849 | 22.07931 | 19.67636 | 22.07931 | 3102.57 | 938.862 | 7306.88 | 25964.3 | 6.11487 | 0.7857 | 20.4 | 2.14458 | 1.467224 | 0.01447002 | 3.88 | 2.847 | 0.037 | 2.03 | MgMg | oh | 8.71
dMgMg03.cif | 2204.69564 | 0.22275 | 17.77407 | 13.76546 | 17.77407 | 2452.27 | 1492.04 | 6698.26 | 10678.9 | 2.9169 | 0.64974 | 17.7 | 2.44729 | 1.829549 | 0.01587521 | 4.135 | 3.43 | 0.035 | 2.767 | MgMg | 0 | 5.822
dMgMg03-ch3.cif | 2316.90828 | 0.233903 | 17.79449 | 13.03165 | 17.79449 | 2541.12 | 1544.88 | 6604.79 | 10397.6 | 2.70249 | 0.63212 | 17.7 | 2.48197 | 1.828697 | 0.01553795 | 4.342 | 3.503 | 0.036 | 2.627 | MgMg | ch3 | 5.822
dMgMg03-f.cif | 2348.619 | 0.238602 | 17.61771 | 13.67099 | 17.61771 | 2473.43 | 1513.23 | 6342.05 | 10497.7 | 2.69168 | 0.64224 | 17.6 | 2.45516 | 1.654897 | 0.01916019 | 3.989 | 3.393 | 0.045 | 2.973 | MgMg | f | 5.822
dMgMg03-nh2.cif | 2324.81276 | 0.234703 | 17.79053 | 13.50233 | 17.79053 | 2492.67 | 1515.43 | 6456.82 | 10502.4 | 2.72046 | 0.6385 | 17.7 | 2.47831 | 1.967439 | 0.01548512 | 4.677 | 3.531 | 0.036 | 2.84 | MgMg | nh2 | 5.822
dMgMg03-oh.cif | 2332.69084 | 0.237242 | 17.65621 | 13.47472 | 17.65621 | 2469.23 | 1512.3 | 6374.52 | 10427.1 | 2.69185 | 0.63862 | 17.6 | 2.45388 | 1.623403 | 0.01586151 | 3.889 | 3.354 | 0.037 | 3.051 | MgMg | oh | 5.822
dMgMg04.cif | 2236.84524 | 0.206165 | 18.55787 | 14.71776 | 18.55787 | 2513.92 | 1395.31 | 6767.95 | 12126.4 | 3.26467 | 0.67306 | 18.5 | 2.46026 | 1.738631 | 0.01475292 | 3.993 | 3.284 | 0.033 | 2.608 | MgMg | 0 | 6.12
dMgMg04-ch3.cif | 2349.05788 | 0.216733 | 18.49293 | 14.17294 | 18.49293 | 2625.95 | 1459.02 | 6731.86 | 11767.9 | 3.01679 | 0.65384 | 18.4 | 2.47018 | 1.877526 | 0.01489959 | 4.519 | 3.51 | 0.035 | 2.714 | MgMg | ch3 | 6.12
dMgMg04-f.cif | 2380.769 | 0.220849 | 18.28618 | 14.66708 | 18.28618 | 2545.73 | 1422.11 | 6439.29 | 11913.2 | 3.01337 | 0.6655 | 18.2 | 2.39895 | 1.572489 | 0.01596123 | 3.849 | 3.296 | 0.038 | 2.93 | MgMg | f | 6.12
dMgMg04-nh2.cif | 2356.96236 | 0.217729 | 18.45081 | 14.59708 | 18.45081 | 2582.43 | 1436.6 | 6598.09 | 11848 | 3.02715 | 0.6591 | 18.4 | 2.4318 | 1.74174 | 0.01400107 | 4.212 | 3.389 | 0.033 | 2.866 | MgMg | nh2 | 6.12
dMgMg04-oh.cif | 2364.84044 | 0.219335 | 18.37118 | 14.50465 | 18.37118 | 2557.53 | 1428.47 | 6512.71 | 11861.8 | 3.02058 | 0.66252 | 18.3 | 2.39721 | 1.45517 | 0.01395443 | 3.547 | 3.214 | 0.033 | 2.788 | MgMg | oh | 6.12
dMgMg05.cif | 1788.09916 | 0.302263 | 12.7277 | 10.94531 | 12.7277 | 2084.03 | 2121.48 | 7018.66 | 5034.31 | 1.69547 | 0.51248 | 12.2 | 2.61415 | 1.923173 | 0.02237012 | 3.525 | 3.502 | 0.04 | 3.019 | MgMg | 0 | 4.107
dMgMg05-ch3.cif | 1876.12124 | 0.316016 | 12.77625 | 10.87959 | 12.77625 | 2070.95 | 2100.67 | 6647.37 | 4891.38 | 1.57005 | 0.49616 | 11.8 | 2.19748 | 1.930241 | 0.02025455 | 3.707 | 3.597 | 0.038 | 3.089 | MgMg | ch3 | 4.107
dMgMg05-f.cif | 1932.023 | 0.326179 | 12.73633 | 10.95483 | 12.73633 | 2068.04 | 2102.55 | 6446 | 4956.68 | 1.54498 | 0.50394 | 12 | 2.51081 | 1.745055 | 0.02380924 | 3.457 | 3.435 | 0.046 | 3.295 | MgMg | f | 4.107
dMgMg05-nh2.cif | 1908.21628 | 0.320648 | 12.83461 | 11.00355 | 12.83461 | 2092.71 | 2117.64 | 6604.25 | 4928.49 | 1.55535 | 0.49872 | 11.6 | 2.07371 | 2.261518 | 0.02253413 | 4.402 | 3.697 | 0.043 | 3.126 | MgMg | nh2 | 4.107
dMgMg05-oh.cif | 1916.09436 | 0.322875 | 12.79974 | 10.92682 | 12.79974 | 2088.27 | 2119.08 | 6563.16 | 4922.77 | 1.54716 | 0.49954 | 11.7 | 2.19382 | 1.826971 | 0.02505096 | 3.587 | 3.492 | 0.048 | 3.49 | MgMg | oh | 4.107
dMgMg06.cif | 1595.92796 | 0.698752 | 8.93828 | 5.63092 | 8.93828 | 712.77 | 1879.33 | 2689.55 | 562.76 | 0.21235 | 0.14838 | 8.9 | 3.46677 | 11.05095 | 0.1904848 | 17.666 | 7.148 | 0.304 | 5.339 | MgMg | 0 | 1.541 | 1.6225 | 0.9802828
dMgMg06-ch3.cif | 1708.1406 | 0.727615 | 8.83113 | 4.74568 | 8.83113 | 704.767 | 1807.87 | 2484.65 | 519.882 | 0.183284 | 0.13336 | 8.8 | 3.68626 | 10.57633 | 0.2148535 | 18.095 | 7.424 | 0.367 | 5.473 | MgMg | ch3 | 1.541 | 1.59672 | 1.066445
dMgMg06-f.cif | 1739.852 | 0.757848 | 8.92857 | 5.59691 | 8.92857 | 694.391 | 1821.46 | 2403.46 | 552.706 | 0.191305 | 0.14498 | 8.9 | 3.54739 | 9.986648 | 0.2454232 | 17.404 | 7.136 | 0.427 | 5.774 | MgMg | f | 1.541 | 1.465739 | 1.045815
dMgMg06-nh2.cif | 1716.04508 | 0.739882 | 8.63311 | 5.54628 | 8.63311 | 686.317 | 1781.97 | 2408.46 | 541.898 | 0.190165 | 0.1407 | 8.6 | 3.47619 | 11.3975 | 0.229015 | 19.587 | 7.614 | 0.393 | 5.548 | MgMg | nh2 | 1.541 | 1.525688 | 0.8804974
dMgMg06-oh.cif | 1723.92316 | 0.755457 | 8.769 | 5.56299 | 8.769 | 678.43 | 1790.36 | 2369.91 | 537.026 | 0.187595 | 0.14172 | 8.7 | 3.5556 | 11.78936 | 0.1827228 | 20.352 | 7.627 | 0.315 | 5.434 | MgMg | oh | 1.541 | 1.620282 | 1.047625
dMgMg07.cif | 1820.24876 | 0.275495 | 13.40465 | 11.55151 | 13.40465 | 2174.1 | 1981.55 | 7192.69 | 6062.32 | 2.00563 | 0.55254 | 13 | 2.58624 | 1.918474 | 0.01703064 | 3.582 | 3.443 | 0.031 | 2.844 | MgMg | 0 | 4.458
dMgMg07-ch3.cif | 1932.4614 | 0.290975 | 13.48258 | 11.33789 | 13.48258 | 2200.41 | 1995.22 | 6857.01 | 5848.58 | 1.82256 | 0.53032 | 12.1 | 2.03669 | 1.858258 | 0.01914657 | 3.682 | 3.496 | 0.037 | 3.055 | MgMg | ch3 | 4.458
dMgMg07-f.cif | 1964.172 | 0.296563 | 13.4387 | 11.57383 | 13.4387 | 2160.28 | 1964.23 | 6623.31 | 5991.34 | 1.83691 | 0.54476 | 12.7 | 2.46053 | 1.533303 | 0.01985569 | 3.101 | 3.334 | 0.039 | 3.201 | MgMg | f | 4.458
dMgMg07-nh2.cif | 1940.36588 | 0.291643 | 13.52968 | 11.59109 | 13.52968 | 2184.12 | 1976.92 | 6778.54 | 5964 | 1.85096 | 0.53982 | 12.3 | 2.12145 | 1.96287 | 0.01803784 | 3.899 | 3.516 | 0.035 | 2.867 | MgMg | nh2 | 4.458
dMgMg07-oh.cif | 1948.24396 | 0.293633 | 13.50276 | 11.53407 | 13.50276 | 2180.45 | 1979.02 | 6739.79 | 5964.82 | 1.84373 | 0.54138 | 12.4 | 2.23337 | 1.668599 | 0.01950474 | 3.341 | 3.377 | 0.038 | 3.162 | MgMg | oh | 4.458
dMgMg08.cif | 1628.07756 | 0.622959 | 10.3229 | 6.23567 | 10.3229 | 969.769 | 2234.58 | 3587.04 | 900.168 | 0.332959 | 0.20742 | 10.3 | 3.53534 | 9.166578 | 0.09090476 | 14.964 | 6.11 | 0.148 | 4.705 | MgMg | 0 | 1.86 | 1.242219 | 1.123514
dMgMg08-ch3.cif | 1740.2902 | 0.648587 | 10.23696 | 5.33113 | 10.23696 | 969.015 | 2174.8 | 3353.14 | 843.899 | 0.292019 | 0.1894 | 10.2 | 3.68479 | 9.72535 | 0.1086026 | 16.965 | 6.366 | 0.189 | 4.807 | MgMg | ch3 | 1.86 | 1.453804 | 1.199872
dMgMg08-f.cif | 1772.001 | 0.673267 | 10.30748 | 6.20168 | 10.30748 | 962.828 | 2203.01 | 3272.12 | 889.224 | 0.302198 | 0.20346 | 10.3 | 3.61005 | 7.960032 | 0.1139954 | 14.145 | 5.933 | 0.202 | 5.1 | MgMg | f | 1.86 | 1.22602 | 1.302264
dMgMg08-nh2.cif | 1748.19468 | 0.656389 | 10.17935 | 6.12468 | 10.17935 | 965.375 | 2182.78 | 3325.44 | 877.814 | 0.302382 | 0.19848 | 10.1 | 3.67443 | 10.8215 | 0.09724317 | 18.958 | 6.586 | 0.17 | 4.786 | MgMg | nh2 | 1.86 | 1.112871 | 1.079259
dMgMg08-oh.cif | 1756.07276 | 0.671392 | 10.14775 | 6.18997 | 10.14191 | 941.64 | 2168.02 | 3229.14 | 869.794 | 0.298276 | 0.20026 | 10.1 | 3.64426 | 8.474628 | 0.08997349 | 14.921 | 6.088 | 0.158 | 4.751 | MgMg | oh | 1.86 | 1.310789 | 1.074389
dMgMg09.cif | 2468.75264 | 0.177467 | 18.76169 | 16.24213 | 18.76169 | 2726.27 | 1180.19 | 6650.19 | 16766.1 | 4.08977 | 0.7258 | 17.6 | 2.16327 | 1.52355 | 0.0141772 | 3.874 | 3.115 | 0.035 | 2.592 | MgMg | 0 | 7.134
dMgMg09-ch3.cif | 2580.96528 | 0.185022 | 18.92885 | 16.44911 | 18.92885 | 2834.58 | 1223.69 | 6613.77 | 16447.5 | 3.8376 | 0.71004 | 18.9 | 2.03298 | 1.617918 | 0.01356082 | 4.293 | 3.232 | 0.035 | 2.529 | MgMg | ch3 | 7.134
dMgMg09-f.cif | 2612.676 | 0.187833 | 18.5088 | 16.10797 | 18.5088 | 2737.02 | 1184.97 | 6308.65 | 16656.7 | 3.83926 | 0.72114 | 17.5 | 2.16061 | 1.400795 | 0.01339622 | 3.773 | 3.1 | 0.035 | 2.619 | MgMg | f | 7.134
dMgMg09-nh2.cif | 2588.86976 | 0.185616 | 18.75372 | 16.35281 | 18.75372 | 2798.26 | 1208.19 | 6509.1 | 16540 | 3.8474 | 0.71414 | 17.4 | 2.14566 | 1.51081 | 0.01390568 | 4.027 | 3.153 | 0.036 | 2.705 | MgMg | nh2 | 7.134
dMgMg09-oh.cif | 2596.74784 | 0.186392 | 18.55632 | 16.21321 | 18.55632 | 2746.61 | 1187.24 | 6369.6 | 16655.9 | 3.86262 | 0.71996 | 17.5 | 2.18234 | 1.405769 | 0.0127082 | 3.764 | 3.06 | 0.033 | 2.534 | MgMg | oh | 7.134
dMgMg10.cif | 2789.52224 | 0.104196 | 26.25892 | 21.97916 | 26.25892 | 3471.09 | 780.784 | 7493.4 | 37090 | 8.00701 | 0.8343 | 26.2 | 2.4985 | 1.63414 | 0.01254695 | 4.702 | 2.856 | 0.035 | 2.244 | MgMg | 0 | 10.336
dMgMg10-ch3.cif | 2901.73488 | 0.108096 | 26.29157 | 21.90511 | 26.29157 | 3575.4 | 802.086 | 7420.1 | 36916.3 | 7.66131 | 0.82816 | 26.2 | 2.5169 | 1.922352 | 0.01309561 | 5.726 | 3.13 | 0.038 | 2.281 | MgMg | ch3 | 10.336
dMgMg10-f.cif | 2933.446 | 0.109533 | 26.26018 | 22.00995 | 26.26018 | 3501.19 | 787.276 | 7187.55 | 36994.6 | 7.59459 | 0.83186 | 26.2 | 2.50559 | 1.476838 | 0.01397674 | 4.477 | 2.781 | 0.041 | 2.11 | MgMg | f | 10.336
dMgMg10-nh2.cif | 2909.63936 | 0.108137 | 26.3784 | 22.07938 | 26.3784 | 3523.34 | 788.558 | 7292.2 | 37118.1 | 7.68227 | 0.83074 | 26.3 | 2.52811 | 1.495137 | 0.01374741 | 4.496 | 2.777 | 0.04 | 2.254 | MgMg | nh2 | 10.336
dMgMg10-oh.cif | 2917.51744 | 0.108943 | 26.24601 | 22.02113 | 26.24601 | 3499.14 | 786.851 | 7222.57 | 36966.2 | 7.6302 | 0.83126 | 26.2 | 2.4914 | 1.345085 | 0.01302477 | 4.069 | 2.582 | 0.038 | 2.247 | MgMg | oh | 10.336
dMn01.cif | 2101.82718 | 0.140546 | 22.05091 | 14.54659 | 22.05091 | 2754.03 | 1109 | 7890.66 | 18925.6 | 5.42243 | 0.7621 | 22 | 3.14906 | 1.058184 | 0.01094286 | 2.338 | 2.33 | 0.023 | 2.182 | Mn | 0 | 8.407
dMn01-ch3.cif | 2214.03982 | 0.148955 | 21.83177 | 13.51178 | 21.83177 | 2967.13 | 1202.13 | 8070.38 | 18283.7 | 4.97303 | 0.74076 | 21.8 | 2.84235 | 1.136524 | 0.01038825 | 2.639 | 2.532 | 0.023 | 2.14 | Mn | ch3 | 8.407
dMn01-f.cif | 2245.751 | 0.147777 | 22.66191 | 14.1491 | 22.66191 | 2846.91 | 1128.14 | 7634.06 | 19140.1 | 5.13247 | 0.75846 | 22.6 | 3.11552 | 0.9668391 | 0.01157742 | 2.289 | 2.366 | 0.026 | 2.018 | Mn | f | 8.407
dMn01-nh2.cif | 2221.9443 | 0.149221 | 21.88878 | 13.77094 | 21.59111 | 2915.21 | 1178.99 | 7900.95 | 18487 | 5.01042 | 0.74766 | 21.8 | 3.07145 | 1.084391 | 0.01080135 | 2.53 | 2.455 | 0.024 | 2.155 | Mn | nh2 | 8.407
dMn01-oh.cif | 2229.82238 | 0.148232 | 22.24157 | 13.97979 | 22.24157 | 2879.38 | 1152.69 | 7776.27 | 18804.1 | 5.07839 | 0.75278 | 22.2 | 3.08244 | 0.9399569 | 0.01390245 | 2.215 | 2.298 | 0.031 | 2.521 | Mn | oh | 8.407
dMn02.cif | 2350.33854 | 0.139545 | 20.0089 | 18.49787 | 19.92037 | 2979.83 | 1065.41 | 7634.88 | 21319 | 5.46233 | 0.76224 | 20 | 3.42845 | 1.082731 | 0.01276412 | 2.668 | 2.403 | 0.03 | 2.192 | Mn | 0 | 8.71
dMn02-ch3.cif | 2462.55118 | 0.145618 | 19.49671 | 16.33116 | 19.49671 | 3192.35 | 1136.79 | 7806.68 | 20942 | 5.12122 | 0.74574 | 19.4 | 3.28814 | 1.124848 | 0.0117764 | 2.902 | 2.534 | 0.029 | 2.111 | Mn | ch3 | 8.71
dMn02-f.cif | 2494.262 | 0.148004 | 19.7623 | 17.29107 | 19.75384 | 3057.98 | 1092.72 | 7383.06 | 21151.6 | 5.10675 | 0.75582 | 19.7 | 3.50348 | 1.011743 | 0.01443313 | 2.65 | 2.461 | 0.036 | 2.623 | Mn | f | 8.71
dMn02-nh2.cif | 2470.45566 | 0.145391 | 19.5961 | 16.59233 | 19.5961 | 3149.04 | 1116.04 | 7676.14 | 21183.5 | 5.16373 | 0.75076 | 19.5 | 3.44491 | 1.111045 | 0.01092916 | 2.875 | 2.463 | 0.027 | 1.996 | Mn | nh2 | 8.71
dMn02-oh.cif | 2478.33374 | 0.146949 | 19.67255 | 16.84548 | 19.33452 | 3096.6 | 1105.69 | 7524.33 | 21087.9 | 5.1241 | 0.75298 | 19.6 | 3.52466 | 1.009531 | 0.01452589 | 2.63 | 2.393 | 0.036 | 3.092 | Mn | oh | 8.71
dMn03.cif | 1941.80558 | 0.235467 | 15.34816 | 12.66637 | 15.34816 | 2063.57 | 1506.91 | 6399.64 | 8697.38 | 2.69727 | 0.63512 | 15.3 | 3.51965 | 1.123012 | 0.01132966 | 2.266 | 2.827 | 0.022 | 2.6 | Mn | 0 | 6.111
dMn03-ch3.cif | 2054.01822 | 0.24984 | 14.41808 | 10.56816 | 14.37896 | 2261.02 | 1656.16 | 6628.9 | 8211.49 | 2.40746 | 0.60148 | 14.4 | 3.0272 | 1.159438 | 0.01265812 | 2.475 | 2.959 | 0.026 | 2.524 | Mn | ch3 | 6.111
dMn03-f.cif | 2085.729 | 0.254042 | 15.28819 | 11.4459 | 15.28819 | 2134.35 | 1565.51 | 6162.43 | 8480.07 | 2.44841 | 0.622 | 15.2 | 3.19662 | 1.093979 | 0.01726015 | 2.37 | 2.92 | 0.036 | 3.619 | Mn | f | 6.111
dMn03-nh2.cif | 2061.9227 | 0.249361 | 15.2233 | 10.96912 | 15.1545 | 2198.26 | 1600.95 | 6420.22 | 8405.83 | 2.45499 | 0.61218 | 15.2 | 3.18011 | 1.20184 | 0.01212461 | 2.569 | 2.964 | 0.025 | 2.578 | Mn | nh2 | 6.111
dMn03-oh.cif | 2069.80078 | 0.251188 | 15.26342 | 11.20703 | 15.26157 | 2170.32 | 1586.13 | 6314.49 | 8438.94 | 2.45529 | 0.61674 | 15.2 | 3.18886 | 0.9997372 | 0.01207846 | 2.159 | 2.824 | 0.025 | 2.566 | Mn | oh | 6.111
dMn04.cif | 1909.65598 | 0.273823 | 13.84094 | 11.32308 | 13.84094 | 1973.93 | 1704.46 | 6224.7 | 6760.49 | 2.13189 | 0.58376 | 13.8 | 2.74993 | 1.513036 | 0.01413867 | 2.971 | 3.376 | 0.027 | 3.075 | Mn | 0 | 5.806
dMn04-ch3.cif | 2021.86862 | 0.290466 | 12.03542 | 9.54053 | 12.03542 | 2183.44 | 1888.98 | 6503.26 | 6287.34 | 1.87265 | 0.54394 | 12 | 2.67364 | 1.502924 | 0.01533235 | 3.129 | 3.386 | 0.031 | 2.963 | Mn | ch3 | 5.806
dMn04-f.cif | 2053.58 | 0.294668 | 13.0649 | 10.49445 | 12.98702 | 2055.22 | 1775.92 | 6026.84 | 6575.14 | 1.92813 | 0.56816 | 13 | 2.69906 | 1.303585 | 0.01704341 | 2.762 | 3.382 | 0.035 | 3.409 | Mn | f | 5.806
dMn04-nh2.cif | 2029.7731 | 0.287708 | 13.10398 | 9.93352 | 13.0937 | 2113.33 | 1803.9 | 6269.91 | 6556.11 | 1.9451 | 0.55962 | 13.1 | 2.76402 | 1.552692 | 0.01379465 | 3.239 | 3.423 | 0.028 | 2.882 | Mn | nh2 | 5.806
dMn04-oh.cif | 2037.65118 | 0.293173 | 12.89585 | 10.04731 | 12.8885 | 2085.78 | 1807.2 | 6164.29 | 6466.25 | 1.91102 | 0.56026 | 12.8 | 2.69357 | 1.257209 | 0.0152136 | 2.648 | 3.289 | 0.031 | 3.146 | Mn | oh | 5.806
dMn05.cif | 1709.42126 | 0.280725 | 13.1372 | 11.26082 | 13.1372 | 1889.61 | 1868.73 | 6656.79 | 5599.68 | 1.97268 | 0.55378 | 13.1 | 4.39109 | 1.163472 | 0.01696481 | 2.067 | 2.996 | 0.029 | 2.751 | Mn | 0 | 4.107
dMn05-ch3.cif | 1821.6339 | 0.299257 | 12.71894 | 9.94619 | 12.70959 | 2109.36 | 2086.78 | 6973.2 | 5130.72 | 1.69613 | 0.50758 | 12.7 | 4.41605 | 1.459556 | 0.02031144 | 2.746 | 3.377 | 0.037 | 3.108 | Mn | ch3 | 4.107
dMn05-f.cif | 1853.345 | 0.304531 | 13.14087 | 10.67922 | 13.14087 | 1970.53 | 1949.86 | 6402.82 | 5410.97 | 1.75818 | 0.53542 | 12.9 | 2.64279 | 1.216999 | 0.02104303 | 2.337 | 3.153 | 0.039 | 3.507 | Mn | f | 4.107
dMn05-nh2.cif | 1829.53838 | 0.300444 | 12.86438 | 10.45696 | 12.62204 | 2059.83 | 2037.02 | 6780.05 | 5253.16 | 1.72911 | 0.5195 | 12.8 | 4.48219 | 1.536904 | 0.01913051 | 2.897 | 3.335 | 0.035 | 3.175 | Mn | nh2 | 4.107
dMn05-oh.cif | 1837.41646 | 0.301686 | 13.13432 | 10.52121 | 12.8753 | 1996.05 | 1973.62 | 6541.94 | 5354.98 | 1.75507 | 0.52948 | 12.8 | 2.69566 | 1.165475 | 0.01632727 | 2.224 | 3.112 | 0.03 | 2.904 | Mn | oh | 4.107
dMn06.cif | 1300.8883 | 0.585829 | 8.23449 | 6.86582 | 8.23449 | 882.278 | 2392.65 | 4084.22 | 924.959 | 0.42818 | 0.25084 | 7.8 | 2.5897 | 1.98827 | 0.02690469 | 2.623 | 4.103 | 0.035 | 3.778 | Mn | 0 | 1.536
dMn06-ch3.cif | 1413.10094 | 0.635475 | 7.80617 | 5.68943 | 7.77624 | 794.909 | 2152.71 | 3387.56 | 608.687 | 0.259397 | 0.16484 | 7.8 | 3.2389 | 2.350243 | 0.0311372 | 3.354 | 4.618 | 0.044 | 4.143 | Mn | ch3 | 1.536
dMn06-f.cif | 1444.812 | 0.649872 | 7.93308 | 6.50429 | 7.93308 | 869.857 | 2356.19 | 3625.62 | 794.475 | 0.331142 | 0.2152 | 7.8 | 2.91078 | 1.404357 | 0.04983347 | 2.065 | 3.919 | 0.072 | 5.148 | Mn | f | 1.536
dMn06-nh2.cif | 1421.00542 | 0.638939 | 7.80484 | 5.91952 | 7.80272 | 863.608 | 2338.43 | 3659.86 | 708.783 | 0.300373 | 0.19192 | 7.8 | 3.25657 | 2.708849 | 0.03518635 | 3.885 | 4.657 | 0.05 | 4.37 | Mn | nh2 | 1.536
dMn06-oh.cif | 1428.8835 | 0.643159 | 7.76278 | 6.39735 | 7.76066 | 852.918 | 2311.93 | 3594.64 | 762.707 | 0.321445 | 0.20674 | 7.7 | 4.76395 | 1.328822 | 0.03219297 | 1.934 | 3.854 | 0.046 | 4.374 | Mn | oh | 1.536
dMn07.cif | 1525.2091 | 0.289831 | 12.46254 | 10.18795 | 12.46135 | 1710.51 | 1957.43 | 6753.68 | 4748.2 | 1.87475 | 0.54336 | 12.4 | 3.21702 | 0.986927 | 0.01245731 | 1.576 | 2.712 | 0.019 | 2.766 | Mn | 0 | 4.451
dMn07-ch3.cif | 1637.42174 | 0.312004 | 11.49731 | 8.12492 | 11.49731 | 1920.15 | 2203.32 | 7061.84 | 4268.51 | 1.56985 | 0.4898 | 11.4 | 2.93385 | 1.159507 | 0.01465719 | 1.978 | 2.915 | 0.024 | 2.782 | Mn | ch3 | 4.451
dMn07-f.cif | 1669.133 | 0.316658 | 12.27826 | 9.06472 | 12.27511 | 1796.4 | 2052.33 | 6481.22 | 4580.79 | 1.6527 | 0.52334 | 12.2 | 2.9606 | 0.8925105 | 0.01557695 | 1.564 | 2.743 | 0.026 | 3.373 | Mn | f | 4.451
dMn07-nh2.cif | 1645.32622 | 0.312767 | 12.07886 | 8.57171 | 12.07406 | 1870.04 | 2140.74 | 6844.52 | 4412.31 | 1.61494 | 0.5051 | 12 | 2.98634 | 1.071929 | 0.01337121 | 1.841 | 2.836 | 0.022 | 2.665 | Mn | nh2 | 4.451
dMn07-oh.cif | 1653.2043 | 0.314039 | 12.16452 | 8.85559 | 12.12258 | 1841 | 2105.98 | 6706.12 | 4487.14 | 1.63451 | 0.5133 | 12.1 | 2.98422 | 0.9175359 | 0.01512215 | 1.593 | 2.729 | 0.025 | 3.089 | Mn | oh | 4.451
dMn08.cif | 1333.0379 | 0.533541 | 8.76504 | 7.37544 | 8.76504 | 1012.34 | 2440.02 | 4573.27 | 1232.3 | 0.556696 | 0.29702 | 8.5 | 2.68601 | 1.300143 | 0.01800399 | 1.775 | 3.596 | 0.024 | 3.355 | Mn | 0 | 1.86
dMn08-ch3.cif | 1445.25054 | 0.577337 | 8.6341 | 6.15435 | 8.61443 | 975.807 | 2347.43 | 4065.97 | 869.875 | 0.362457 | 0.20926 | 8.6 | 3.44117 | 1.786991 | 0.02075765 | 2.623 | 4.146 | 0.03 | 3.612 | Mn | ch3 | 1.86
dMn08-f.cif | 1476.962 | 0.592337 | 8.57254 | 6.88301 | 8.55747 | 989.333 | 2389.4 | 4033.84 | 1072.73 | 0.437386 | 0.25908 | 8.5 | 3.21445 | 1.121282 | 0.03182209 | 1.697 | 3.604 | 0.047 | 4.623 | Mn | f | 1.86
dMn08-nh2.cif | 1453.15502 | 0.581863 | 8.60938 | 6.33781 | 8.59906 | 972.192 | 2344.25 | 4028.87 | 977.396 | 0.405044 | 0.23568 | 8.6 | 3.32527 | 2.053325 | 0.02133289 | 3.024 | 4.148 | 0.031 | 3.865 | Mn | nh2 | 1.86
dMn08-oh.cif | 1461.0331 | 0.584618 | 8.59294 | 6.80401 | 8.57552 | 967.821 | 2332.13 | 3989.15 | 1040.47 | 0.428861 | 0.25072 | 8.5 | 3.30329 | 1.077991 | 0.01984897 | 1.615 | 3.576 | 0.029 | 3.812 | Mn | oh | 1.86
dMn09.cif | 2173.71298 | 0.274422 | 13.90187 | 10.87106 | 13.81039 | 2484.12 | 1888.57 | 6881.99 | 7561.91 | 2.09495 | 0.5749 | 13.9 | 3.18525 | 1.026024 | 0.01012093 | 2.333 | 2.781 | 0.022 | 2.356 | Mn | 0 | 7.09
dMn09-ch3.cif | 2285.92562 | 0.299901 | 13.34638 | 9.94462 | 13.31195 | 2678.2 | 2115.94 | 7055.46 | 6631.16 | 1.74691 | 0.5239 | 13.3 | 3.13781 | 1.115634 | 0.01312379 | 2.661 | 2.958 | 0.03 | 2.823 | Mn | ch3 | 7.09
dMn09-f.cif | 2317.637 | 0.290579 | 13.88941 | 10.45075 | 13.50411 | 2564.23 | 1936.07 | 6662.8 | 7476.01 | 1.94254 | 0.56446 | 13.8 | 3.15133 | 0.8853711 | 0.0116498 | 2.158 | 2.726 | 0.027 | 2.962 | Mn | f | 7.09
dMn09-nh2.cif | 2293.8301 | 0.301294 | 13.47229 | 9.98671 | 13.46859 | 2626.28 | 2077.37 | 6894.84 | 6733.31 | 1.76771 | 0.5326 | 13.4 | 3.24953 | 1.104442 | 0.01133475 | 2.642 | 2.916 | 0.026 | 2.529 | Mn | nh2 | 7.09
dMn09-oh.cif | 2301.70818 | 0.267707 | 14.56757 | 10.80043 | 14.56625 | 2592.44 | 1815.78 | 6782.72 | 8456.71 | 2.21257 | 0.59232 | 14.5 | 3.0313 | 0.8475453 | 0.009992579 | 2.058 | 2.633 | 0.023 | 2.68 | Mn | oh | 7.09
dMn10.cif | 2302.31138 | 0.209505 | 16.83259 | 12.82089 | 16.83259 | 2640.25 | 1446.84 | 6905.97 | 12384.1 | 3.23925 | 0.67864 | 16.8 | 3.01353 | 1.039749 | 0.009121268 | 2.503 | 2.785 | 0.021 | 2.13 | Mn | 0 | 7.806
dMn10-ch3.cif | 2414.52402 | 0.226674 | 16.33598 | 11.84198 | 16.33598 | 2854.37 | 1613.71 | 7119.07 | 11378.9 | 2.838 | 0.6433 | 16.3 | 2.9187 | 1.080118 | 0.008283206 | 2.726 | 2.814 | 0.02 | 2.505 | Mn | ch3 | 7.806
dMn10-f.cif | 2446.235 | 0.210226 | 17.63936 | 12.56369 | 17.63883 | 2724.94 | 1410.23 | 6708.17 | 13290.5 | 3.27181 | 0.68782 | 17.6 | 2.95208 | 0.911737 | 0.01021979 | 2.343 | 2.684 | 0.025 | 2.594 | Mn | f | 7.806
dMn10-nh2.cif | 2422.4285 | 0.222426 | 16.6721 | 12.01945 | 16.67066 | 2801.53 | 1549.08 | 6964.48 | 11900.8 | 2.95847 | 0.65804 | 16.6 | 2.99374 | 1.009382 | 0.009494604 | 2.561 | 2.767 | 0.023 | 2.403 | Mn | nh2 | 7.806
dMn10-oh.cif | 2430.30658 | 0.2195 | 16.89586 | 12.20974 | 16.89586 | 2778.19 | 1511.06 | 6884.09 | 12263.7 | 3.03882 | 0.66702 | 16.8 | 2.97667 | 0.953839 | 0.01234412 | 2.433 | 2.743 | 0.03 | 3.311 | Mn | oh | 7.806
dMn12.cif | 2318.18894 | 0.147621 | 20.38879 | 18.55275 | 20.38879 | 2888.83 | 1107.8 | 7504.39 | 19548.5 | 5.07816 | 0.74964 | 20.3 | 3.39403 | 1.183918 | 0.01294114 | 2.864 | 2.568 | 0.03 | 2.315 | Mn | 0 | 8.406
dMn12-ch3.cif | 2430.40158 | 0.154083 | 19.55047 | 16.46823 | 19.29923 | 3109.69 | 1187.23 | 7705.13 | 19153.2 | 4.74574 | 0.73124 | 19.5 | 3.55711 | 1.12591 | 0.01234364 | 2.865 | 2.558 | 0.03 | 2.407 | Mn | ch3 | 8.406
dMn12-f.cif | 2462.113 | 0.156699 | 20.08494 | 17.31316 | 20.00386 | 2970.29 | 1138.42 | 7264.97 | 19376 | 4.73914 | 0.74262 | 20 | 3.55848 | 1.070291 | 0.01502774 | 2.758 | 2.494 | 0.037 | 2.479 | Mn | f | 8.406
dMn12-nh2.cif | 2438.30606 | 0.15472 | 19.90296 | 16.57507 | 19.86397 | 3052.68 | 1166.49 | 7539.35 | 19277.7 | 4.76111 | 0.73664 | 19.9 | 3.56456 | 1.090417 | 0.01353399 | 2.785 | 2.543 | 0.033 | 2.292 | Mn | nh2 | 8.406
dMn12-oh.cif | 2446.18414 | 0.155547 | 19.92888 | 16.84134 | 19.92888 | 3015.03 | 1154.53 | 7422.41 | 19313.4 | 4.75458 | 0.73956 | 19.9 | 3.56955 | 1.083045 | 0.0159432 | 2.774 | 2.534 | 0.039 | 3.129 | Mn | oh | 8.406
dMn13.cif | 1741.57086 | 0.258769 | 13.97818 | 11.78736 | 13.62014 | 1978.32 | 1770.15 | 6840.64 | 6539.96 | 2.2614 | 0.58518 | 13.7 | 2.5546 | 1.06352 | 0.01435486 | 1.934 | 2.825 | 0.025 | 2.681 | Mn | 0 | 4.457
dMn13-ch3.cif | 1853.7835 | 0.275611 | 13.49187 | 10.58701 | 13.47729 | 2187.8 | 1958.79 | 7107.07 | 6084.51 | 1.97656 | 0.54476 | 13.4 | 3.37158 | 1.218877 | 0.01618312 | 2.35 | 3.022 | 0.03 | 2.919 | Mn | ch3 | 4.457
dMn13-f.cif | 1885.495 | 0.280208 | 13.99292 | 11.17365 | 13.99292 | 2057.56 | 1841.41 | 6571.6 | 6356.99 | 2.03035 | 0.56892 | 13.7 | 2.53058 | 0.9694642 | 0.01697167 | 1.913 | 2.846 | 0.032 | 3.453 | Mn | f | 4.457
dMn13-nh2.cif | 1861.68798 | 0.276618 | 13.62409 | 11.02201 | 13.61695 | 2142.93 | 1917.45 | 6931.76 | 6204.65 | 2.00703 | 0.55518 | 13.6 | 3.42411 | 1.233499 | 0.01557726 | 2.385 | 2.999 | 0.029 | 2.884 | Mn | nh2 | 4.457
dMn13-oh.cif | 1869.56606 | 0.277838 | 13.63039 | 11.0645 | 13.37758 | 2079.36 | 1860.9 | 6697.81 | 6298.07 | 2.02867 | 0.56364 | 13.6 | 3.40164 | 0.9740325 | 0.01230232 | 1.907 | 2.815 | 0.023 | 2.507 | Mn | oh | 4.457
dMnMn01.cif | 2641.9312 | 0.144546 | 23.09973 | 19.17025 | 23.09973 | 3055.88 | 1006.85 | 6965.58 | 23553.5 | 5.3688 | 0.77604 | 23 | 2.54884 | 1.036605 | 0.01097682 | 2.865 | 2.473 | 0.029 | 2.062 | MnMn | 0 | 8.407
dMnMn01-ch3.cif | 2754.14384 | 0.151521 | 23.00239 | 18.58592 | 23.00239 | 3150.28 | 1043.7 | 6888.18 | 23074.8 | 5.04537 | 0.76448 | 23 | 2.57417 | 1.104058 | 0.01125577 | 3.171 | 2.59 | 0.031 | 2.475 | MnMn | ch3 | 8.407
dMnMn01-f.cif | 2785.855 | 0.153725 | 22.96967 | 18.8718 | 22.96967 | 3076.67 | 1022.38 | 6650.69 | 23179.1 | 5.0105 | 0.77024 | 22.9 | 2.56362 | 0.9924347 | 0.0114866 | 2.892 | 2.481 | 0.032 | 2.293 | MnMn | f | 8.407
dMnMn01-nh2.cif | 2762.04832 | 0.155231 | 22.73055 | 18.48374 | 22.73055 | 3098.25 | 1048.59 | 6755.04 | 22546 | 4.91565 | 0.76306 | 22.7 | 2.57974 | 1.069455 | 0.0115856 | 3.082 | 2.555 | 0.032 | 2.307 | MnMn | nh2 | 8.407
dMnMn01-oh.cif | 2769.9264 | 0.15216 | 23.01411 | 18.82931 | 23.01411 | 3093.77 | 1023.44 | 6726.1 | 23257.1 | 5.05627 | 0.76936 | 23 | 2.54991 | 1.047346 | 0.01083061 | 3.029 | 2.532 | 0.03 | 2.089 | MnMn | oh | 8.407
dMnMn02.cif | 2674.0808 | 0.135604 | 23.27328 | 19.5648 | 23.26861 | 3121.13 | 953.13 | 7028.77 | 25798 | 5.80971 | 0.78782 | 23.2 | 2.39128 | 1.113258 | 0.009349007 | 3.106 | 2.436 | 0.025 | 2.174 | MnMn | 0 | 8.71
dMnMn02-ch3.cif | 2786.29344 | 0.142187 | 23.7333 | 19.59344 | 23.7333 | 3214.04 | 987.706 | 6946.52 | 25262.5 | 5.45999 | 0.77634 | 23.7 | 2.55133 | 1.128416 | 0.01112589 | 3.277 | 2.503 | 0.031 | 2.291 | MnMn | ch3 | 8.71
dMnMn02-f.cif | 2818.005 | 0.142852 | 23.3047 | 19.56794 | 23.29957 | 3140.89 | 958.827 | 6712.05 | 25697.1 | 5.49143 | 0.78446 | 23.3 | 2.37934 | 0.9705888 | 0.01029097 | 2.865 | 2.374 | 0.029 | 2.26 | MnMn | f | 8.71
dMnMn02-nh2.cif | 2794.19792 | 0.142127 | 23.38701 | 19.52203 | 23.38701 | 3160.6 | 968.123 | 6811.69 | 25484.6 | 5.49242 | 0.78062 | 23.3 | 2.46368 | 1.06589 | 0.01037865 | 3.109 | 2.468 | 0.029 | 1.875 | MnMn | nh2 | 8.71
dMnMn02-oh.cif | 2802.076 | 0.143088 | 23.73481 | 19.78622 | 23.73481 | 3149.15 | 968.41 | 6767.95 | 25424.5 | 5.46406 | 0.78184 | 23.7 | 2.55027 | 0.9599247 | 0.01034947 | 2.82 | 2.345 | 0.029 | 2.183 | MnMn | oh | 8.71
dMnMn03.cif | 2449.76 | 0.248865 | 16.88782 | 13.8017 | 16.88782 | 2470.17 | 1511.16 | 6072.2 | 10570.8 | 2.59851 | 0.64668 | 16.8 | 2.12563 | 1.160872 | 0.01183789 | 2.946 | 3.088 | 0.029 | 2.68 | MnMn | 0 | 5.822
dMnMn03-ch3.cif | 2561.97264 | 0.264117 | 15.78886 | 13.28428 | 15.78886 | 2566.48 | 1593.32 | 6032.62 | 10007.4 | 2.35229 | 0.62128 | 13.7 | 1.83412 | 1.266554 | 0.01210005 | 3.351 | 3.256 | 0.031 | 3.014 | MnMn | ch3 | 5.822
dMnMn03-f.cif | 2593.684 | 0.265059 | 16.73587 | 13.65534 | 16.73587 | 2497.56 | 1537.04 | 5798.86 | 10375.1 | 2.40889 | 0.6385 | 16.7 | 2.08583 | 1.18778 | 0.01387987 | 3.184 | 3.118 | 0.036 | 2.956 | MnMn | f | 5.822
dMnMn03-nh2.cif | 2569.87712 | 0.26466 | 16.16212 | 13.63939 | 16.15232 | 2524.98 | 1565.95 | 5916.82 | 10135.1 | 2.37497 | 0.62856 | 16.1 | 1.90674 | 1.282393 | 0.01167371 | 3.4 | 3.31 | 0.03 | 3.079 | MnMn | nh2 | 5.822
dMnMn03-oh.cif | 2577.7552 | 0.265507 | 16.08802 | 13.79205 | 16.08802 | 2497.16 | 1548.9 | 5833.76 | 10195 | 2.38171 | 0.63236 | 16 | 1.86207 | 1.051202 | 0.0124139 | 2.813 | 3.023 | 0.032 | 2.883 | MnMn | oh | 5.822
dMnMn04.cif | 2481.9096 | 0.23196 | 17.50615 | 14.51156 | 17.5053 | 2544.67 | 1432.19 | 6174.3 | 11842.5 | 2.87342 | 0.66652 | 17.5 | 2.11306 | 1.124448 | 0.0104758 | 2.896 | 2.933 | 0.026 | 2.272 | MnMn | 0 | 6.12
dMnMn04-ch3.cif | 2594.12224 | 0.24945 | 15.25144 | 13.26172 | 15.25144 | 2653.28 | 1536.45 | 6159.34 | 10989.9 | 2.55121 | 0.6364 | 14.4 | 2.13215 | 1.278385 | 0.01195009 | 3.426 | 3.198 | 0.031 | 2.889 | MnMn | ch3 | 6.12
dMnMn04-f.cif | 2625.833 | 0.24755 | 16.80244 | 14.50655 | 16.79162 | 2575.14 | 1461.97 | 5905.77 | 11571.1 | 2.65369 | 0.65692 | 15 | 1.91911 | 1.030346 | 0.01066328 | 2.812 | 2.902 | 0.028 | 2.792 | MnMn | f | 6.12
dMnMn04-nh2.cif | 2602.02672 | 0.249793 | 15.58904 | 13.66168 | 15.58904 | 2610.79 | 1509.33 | 6042.3 | 11125.9 | 2.57493 | 0.6432 | 14.7 | 2.14101 | 1.157192 | 0.01152947 | 3.119 | 3.107 | 0.03 | 2.64 | MnMn | nh2 | 6.12
dMnMn04-oh.cif | 2609.9048 | 0.249168 | 16.27483 | 13.94675 | 16.23712 | 2579.03 | 1482.75 | 5950.8 | 11299.9 | 2.60732 | 0.64966 | 14.8 | 2.12696 | 0.9848469 | 0.0103452 | 2.677 | 2.92 | 0.027 | 2.658 | MnMn | oh | 6.12
dMnMn05.cif | 2033.16352 | 0.353296 | 14.436 | 11.06468 | 14.436 | 1911.53 | 2000.28 | 5661.76 | 4758.65 | 1.40947 | 0.49796 | 14.4 | 2.77131 | 1.131221 | 0.01377164 | 2.379 | 3.091 | 0.028 | 2.83 | MnMn | 0 | 4.107
dMnMn05-ch3.cif | 2121.1856 | 0.365825 | 14.52252 | 10.65341 | 14.52252 | 1918.66 | 1992.67 | 5447.07 | 4646.56 | 1.31916 | 0.48258 | 14.5 | 2.86067 | 1.033697 | 0.01272873 | 2.272 | 3.048 | 0.027 | 2.919 | MnMn | ch3 | 4.107
dMnMn05-f.cif | 2177.087 | 0.383089 | 14.28883 | 10.46772 | 14.28883 | 1863.63 | 1974.82 | 5155 | 4570.69 | 1.2643 | 0.48434 | 14.2 | 2.84304 | 1.02152 | 0.01607653 | 2.301 | 3.082 | 0.035 | 3.07 | MnMn | f | 4.107
dMnMn05-nh2.cif | 2153.28064 | 0.379572 | 14.2486 | 10.20744 | 14.2486 | 1889.18 | 2005.44 | 5283.44 | 4473.87 | 1.2512 | 0.47492 | 14.2 | 2.87038 | 1.346727 | 0.01393223 | 2.978 | 3.306 | 0.03 | 2.908 | MnMn | nh2 | 4.107
dMnMn05-oh.cif | 2161.15872 | 0.379594 | 14.28668 | 10.38686 | 14.28668 | 1897.81 | 2007.39 | 5288.24 | 4525.7 | 1.26108 | 0.4787 | 14.2 | 2.84771 | 1.014514 | 0.01434416 | 2.271 | 3.059 | 0.031 | 3.13 | MnMn | oh | 4.107
dMnMn06.cif | 1840.99232 | 0.91474 | 6.44294 | 4.90222 | 6.44294 | 528.528 | 1581.46 | 1728.86 | 205.401 | 0.0671885 | 0.06146 | 5.7 | 2.9027 | 5.651379 | 0.2118423 | 10.426 | 6.712 | 0.39 | 5.843 | MnMn | 0 | 1.541 | 1.548887 | 1.005699
dMnMn06-ch3.cif | 1953.20496 | 1.40255 | 3.77468 | 1.97519 | 3.77468 | 0 | 0 | 0 | 0 | 0 | 0 | 0 | 0 | 2.027949 | 1.452485 | 3.961 | 9.31 | 2.837 | 9.513 | MnMn | ch3 | 1.541
dMnMn06-f.cif | 1984.916 | 0.976307 | 6.49051 | 4.9548 | 6.49051 | 517.31 | 1532.29 | 1569.47 | 204.927 | 0.0621731 | 0.0607 | 5.6 | 2.60626 | 5.666038 | 0.34208 | 11.268 | 6.768 | 0.679 | 6.698 | MnMn | f | 1.541 | 1.886574 | 0.9599983
dMnMn06-nh2.cif | 1961.10944 | 1.4075 | 3.78469 | 1.94934 | 3.78469 | 0 | 0 | 0 | 0 | 0 | 0 | 0 | 0 | 1.99275 | 1.671503 | 3.908 | 9.161 | 3.278 | 10.427 | MnMn | nh2 | 1.541
dMnMn06-oh.cif | 1968.98752 | 1.41834 | 3.83231 | 2.12202 | 3.82951 | 0 | 0 | 0 | 0 | 0 | 0 | 0 | 0 | 2.06756 | 1.492137 | 4.071 | 8.473 | 2.938 | 9.796 | MnMn | oh | 1.541
dMnMn07.cif | 2065.31312 | 0.318499 | 15.2301 | 11.8235 | 15.2301 | 2101.94 | 1952.02 | 6128.83 | 5797.49 | 1.69043 | 0.5384 | 15.2 | 2.70078 | 0.9887529 | 0.01065214 | 2.129 | 2.879 | 0.022 | 2.513 | MnMn | 0 | 4.458
dMnMn07-ch3.cif | 2177.52576 | 0.336051 | 15.20823 | 10.9697 | 15.20823 | 2143.77 | 1992.34 | 5928.69 | 5526.58 | 1.5284 | 0.51362 | 15.2 | 2.78942 | 1.028394 | 0.01056245 | 2.328 | 3.031 | 0.023 | 2.726 | MnMn | ch3 | 4.458
dMnMn07-f.cif | 2209.237 | 0.339293 | 15.29279 | 11.88687 | 15.29279 | 2103.35 | 1945.31 | 5733.41 | 5743.34 | 1.56555 | 0.53118 | 15.2 | 2.76366 | 0.8523423 | 0.01176877 | 1.97 | 2.859 | 0.026 | 3.048 | MnMn | f | 4.458
dMnMn07-nh2.cif | 2185.43024 | 0.341212 | 15.03803 | 11.06335 | 15.03803 | 2077.32 | 1953.14 | 5724.13 | 5489.98 | 1.51278 | 0.51618 | 15 | 2.76338 | 1.14902 | 0.01281212 | 2.597 | 3.099 | 0.028 | 2.806 | MnMn | nh2 | 4.458
dMnMn07-oh.cif | 2193.30832 | 0.34309 | 15.01952 | 11.17027 | 15.01952 | 2073.39 | 1953.14 | 5692.81 | 5498.49 | 1.50969 | 0.51796 | 15 | 2.75562 | 0.9160887 | 0.01322204 | 2.095 | 2.954 | 0.029 | 2.956 | MnMn | oh | 4.458
dMnMn08.cif | 1873.14192 | 0.762079 | 7.89276 | 5.8148 | 7.89276 | 838.57 | 2054.53 | 2695.95 | 602.357 | 0.193654 | 0.14758 | 7.8 | 2.2869 | 4.163766 | 0.04697989 | 7.834 | 5.343 | 0.088 | 4.572 | MnMn | 0 | 1.86 | 1.371776 | 1.137706
dMnMn08-ch3.cif | 1985.35456 | 0.812062 | 7.55808 | 5.08112 | 7.55808 | 744.629 | 1834.15 | 2258.63 | 451.938 | 0.137083 | 0.11132 | 7.5 | 2.24578 | 4.84861 | 0.07756801 | 9.657 | 5.825 | 0.154 | 4.923 | MnMn | ch3 | 1.86 | 1.621271 | 1.247984
dMnMn08-f.cif | 2017.066 | 0.81691 | 7.90171 | 5.79261 | 7.90171 | 822.92 | 2007.05 | 2456.87 | 585.748 | 0.174878 | 0.14286 | 7.9 | 2.25325 | 3.915079 | 0.06841622 | 7.931 | 5.365 | 0.138 | 5.261 | MnMn | f | 1.86 | 1.3901 | 1.394673
dMnMn08-nh2.cif | 1993.25904 | 0.822641 | 7.54408 | 5.64276 | 7.54408 | 758.677 | 1885.59 | 2292.12 | 478.32 | 0.14451 | 0.11888 | 7.5 | 2.17951 | 5.119068 | 0.06822997 | 10.235 | 5.903 | 0.136 | 4.889 | MnMn | nh2 | 1.86 | 1.206947 | 1.197778
dMnMn08-oh.cif | 2001.13712 | 0.838835 | 7.48857 | 5.79232 | 7.48857 | 744.532 | 1879.44 | 2240.53 | 479.257 | 0.144224 | 0.12098 | 7.4 | 2.14829 | 3.795948 | 0.06246449 | 7.627 | 5.419 | 0.125 | 4.919 | MnMn | oh | 1.86 | 1.587371 | 1.273651
dMnMn09.cif | 2713.817 | 0.198131 | 20.68506 | 16.94292 | 20.68506 | 2750.26 | 1209.18 | 6102.92 | 16341.3 | 3.62619 | 0.71846 | 20.6 | 2.56883 | 1.043282 | 0.01031757 | 2.945 | 2.706 | 0.028 | 2.3 | MnMn | 0 | 7.134
dMnMn09-ch3.cif | 2826.02964 | 0.213819 | 20.12211 | 15.90449 | 20.12211 | 2856.85 | 1301.67 | 6087.71 | 15197.8 | 3.23854 | 0.69246 | 20.1 | 2.58614 | 1.084868 | 0.01026175 | 3.184 | 2.883 | 0.029 | 2.441 | MnMn | ch3 | 7.134
dMnMn09-f.cif | 2857.741 | 0.209422 | 20.57719 | 16.80412 | 20.57719 | 2763.77 | 1219.68 | 5824.03 | 16138.7 | 3.40088 | 0.71222 | 20.5 | 2.54725 | 0.9950929 | 0.0104978 | 2.958 | 2.734 | 0.03 | 2.436 | MnMn | f | 7.134
dMnMn09-nh2.cif | 2833.93412 | 0.215122 | 20.07746 | 15.85119 | 20.07566 | 2822.16 | 1290.09 | 5997.03 | 15221.1 | 3.23444 | 0.6958 | 20 | 2.57761 | 1.033652 | 0.01058599 | 3.046 | 2.871 | 0.03 | 2.363 | MnMn | nh2 | 7.134
dMnMn09-oh.cif | 2841.8122 | 0.208922 | 20.53835 | 16.78474 | 20.53835 | 2772.29 | 1227.36 | 5874.73 | 16030.7 | 3.39706 | 0.70972 | 20.5 | 2.54368 | 0.9639501 | 0.01020476 | 2.854 | 2.734 | 0.029 | 2.414 | MnMn | oh | 7.134
dMnMn10.cif | 3034.5866 | 0.114607 | 26.22017 | 21.32306 | 26.22017 | 3505.49 | 797.268 | 6956.53 | 36563.6 | 7.25593 | 0.83158 | 26.2 | 2.49621 | 1.13592 | 0.01087463 | 3.592 | 2.355 | 0.033 | 2.036 | MnMn | 0 | 10.336
dMnMn10-ch3.cif | 3146.79924 | 0.117334 | 25.86573 | 21.40689 | 25.86573 | 3605.38 | 809.564 | 6899.63 | 36814.3 | 7.04516 | 0.82664 | 25.8 | 2.39125 | 1.144629 | 0.01080463 | 3.751 | 2.441 | 0.034 | 1.778 | MnMn | ch3 | 10.336
dMnMn10-f.cif | 3178.51 | 0.120004 | 26.19239 | 21.33012 | 26.18881 | 3539.58 | 804.763 | 6706.15 | 36475 | 6.91062 | 0.8293 | 26.1 | 2.50042 | 1.177482 | 0.01132606 | 3.889 | 2.521 | 0.036 | 1.884 | MnMn | f | 10.336
dMnMn10-nh2.cif | 3154.70372 | 0.117243 | 25.63566 | 21.80448 | 25.63566 | 3546.16 | 793.651 | 6769.29 | 37079.4 | 7.07813 | 0.82986 | 25.6 | 2.31425 | 1.143171 | 0.01014358 | 3.753 | 2.42 | 0.032 | 2.113 | MnMn | nh2 | 10.336
dMnMn10-oh.cif | 3162.5818 | 0.119315 | 26.19545 | 21.35977 | 26.19545 | 3536.95 | 803.574 | 6734.91 | 36484.2 | 6.94716 | 0.8289 | 26.1 | 2.50042 | 1.053489 | 0.0113831 | 3.478 | 2.367 | 0.036 | 2.065 | MnMn | oh | 10.336
dNi01.cif | 2116.8486 | 0.138487 | 23.15055 | 14.94138 | 23.14066 | 2737.42 | 1078.45 | 7787.43 | 19511.8 | 5.55072 | 0.7687 | 23.1 | 3.17237 | 1.11005 | 0.01133761 | 2.463 | 2.469 | 0.024 | 1.988 | Ni | 0 | 8.407
dNi01-ch3.cif | 2229.06124 | 0.146487 | 21.49454 | 13.87637 | 21.26112 | 2964.25 | 1173.1 | 8008.2 | 18928.7 | 5.11377 | 0.7491 | 21.4 | 3.01241 | 1.159873 | 0.01211272 | 2.708 | 2.546 | 0.027 | 1.789 | Ni | ch3 | 8.407
dNi01-f.cif | 2260.772 | 0.156011 | 21.81826 | 13.85129 | 21.81826 | 2839.28 | 1179.91 | 7563.02 | 18029.8 | 4.80261 | 0.74926 | 21.8 | 2.97841 | 1.022923 | 0.01194282 | 2.43 | 2.468 | 0.027 | 2.184 | Ni | f | 8.407
dNi01-nh2.cif | 2236.96572 | 0.150199 | 22.57164 | 13.93145 | 22.57164 | 2910.09 | 1176.68 | 7834.12 | 18519.9 | 4.98566 | 0.74884 | 22.5 | 3.20202 | 1.161693 | 0.01206992 | 2.719 | 2.576 | 0.027 | 2.363 | Ni | nh2 | 8.407
dNi01-oh.cif | 2244.8438 | 0.152163 | 22.32377 | 13.93236 | 22.32377 | 2872.76 | 1172.64 | 7706.49 | 18366.8 | 4.9271 | 0.74972 | 22.3 | 2.99845 | 1.040701 | 0.01113663 | 2.455 | 2.491 | 0.025 | 2.077 | Ni | oh | 8.407
dNi02.cif | 2365.35996 | 0.142891 | 19.89586 | 18.44927 | 19.89586 | 2944.66 | 1071.23 | 7496.86 | 20909.4 | 5.32336 | 0.76066 | 19.8 | 3.36813 | 1.110291 | 0.01310583 | 2.748 | 2.513 | 0.031 | 2.119 | Ni | 0 | 8.71
dNi02-ch3.cif | 2477.5726 | 0.148804 | 19.49422 | 16.30641 | 19.49422 | 3161.72 | 1143.55 | 7684.92 | 20582.6 | 5.00282 | 0.74444 | 19.4 | 3.31941 | 1.217426 | 0.01170501 | 3.147 | 2.669 | 0.029 | 2.257 | Ni | ch3 | 8.71
dNi02-f.cif | 2509.284 | 0.151536 | 19.58451 | 17.23655 | 19.58451 | 3026.36 | 1100.6 | 7262.97 | 20738.5 | 4.97704 | 0.7542 | 19.5 | 3.48873 | 1.066384 | 0.01235412 | 2.801 | 2.527 | 0.031 | 2.366 | Ni | f | 8.71
dNi02-nh2.cif | 2485.47708 | 0.148097 | 19.6632 | 16.51148 | 19.48771 | 3115.39 | 1117.87 | 7548.22 | 20920.7 | 5.06883 | 0.75068 | 19.6 | 3.43702 | 1.253754 | 0.01327713 | 3.245 | 2.723 | 0.033 | 2.346 | Ni | nh2 | 8.71
dNi02-oh.cif | 2493.35516 | 0.15033 | 19.53923 | 16.72976 | 19.47039 | 3067.09 | 1113.6 | 7407.74 | 20699 | 4.99928 | 0.75154 | 19.5 | 3.40461 | 1.105408 | 0.01403731 | 2.883 | 2.508 | 0.035 | 2.412 | Ni | oh | 8.71
dNi03.cif | 1956.827 | 0.241977 | 15.29854 | 12.65705 | 15.275 | 2023.04 | 1506.5 | 6225.79 | 8532.08 | 2.6257 | 0.63536 | 15.2 | 3.54571 | 1.268557 | 0.01277578 | 2.566 | 3.049 | 0.025 | 2.553 | Ni | 0 | 6.111
dNi03-ch3.cif | 2069.03964 | 0.256663 | 14.47725 | 10.52335 | 14.44611 | 2235.89 | 1670.27 | 6507.64 | 8026.73 | 2.33621 | 0.59962 | 14.4 | 3.11464 | 1.337599 | 0.01256622 | 2.86 | 3.133 | 0.026 | 2.62 | Ni | ch3 | 6.111
dNi03-f.cif | 2100.751 | 0.26161 | 15.22923 | 11.39431 | 15.21736 | 2097.64 | 1573.1 | 6013.14 | 8269.51 | 2.37055 | 0.62016 | 15.2 | 3.19176 | 1.144002 | 0.01380459 | 2.49 | 3.042 | 0.029 | 2.602 | Ni | f | 6.111
dNi03-nh2.cif | 2076.94412 | 0.258036 | 15.19844 | 10.79818 | 15.19844 | 2160.83 | 1616.67 | 6265.26 | 8139.35 | 2.35998 | 0.60896 | 15.1 | 3.18904 | 1.2743 | 0.01155544 | 2.736 | 3.118 | 0.024 | 2.683 | Ni | nh2 | 6.111
dNi03-oh.cif | 2084.8222 | 0.259138 | 15.23531 | 11.03293 | 15.23531 | 2132.1 | 1595.93 | 6158.62 | 8212.43 | 2.37218 | 0.61472 | 15.2 | 3.17575 | 1.158294 | 0.01295074 | 2.503 | 2.961 | 0.027 | 3.129 | Ni | oh | 6.111
dNi04.cif | 1924.6774 | 0.264484 | 14.4109 | 11.94676 | 14.39511 | 1951.82 | 1615.19 | 6106.95 | 7336.05 | 2.29534 | 0.60708 | 14.4 | 3.12018 | 1.462215 | 0.01350876 | 2.895 | 3.213 | 0.026 | 2.778 | Ni | 0 | 5.806
dNi04-ch3.cif | 2036.89004 | 0.278861 | 13.2054 | 9.88632 | 13.2054 | 2167.9 | 1787.32 | 6409.35 | 6899.65 | 2.03987 | 0.56884 | 13.2 | 2.89431 | 1.48381 | 0.01423739 | 3.112 | 3.367 | 0.029 | 2.778 | Ni | ch3 | 5.806
dNi04-f.cif | 2068.601 | 0.289248 | 13.77788 | 10.66765 | 13.76382 | 2022.26 | 1702.84 | 5887.13 | 6952.33 | 2.02394 | 0.58542 | 13.7 | 2.8477 | 1.368258 | 0.0130523 | 2.914 | 3.34 | 0.027 | 2.852 | Ni | f | 5.806
dNi04-nh2.cif | 2044.79452 | 0.277999 | 14.13947 | 10.2591 | 14.09533 | 2093.02 | 1713.6 | 6164.06 | 7123.31 | 2.09785 | 0.5832 | 14.1 | 2.97205 | 1.533872 | 0.01418235 | 3.223 | 3.336 | 0.029 | 2.777 | Ni | nh2 | 5.806
dNi04-oh.cif | 2052.6726 | 0.280747 | 14.0796 | 10.43176 | 14.04107 | 2063.53 | 1699.62 | 6053.91 | 7131.48 | 2.0922 | 0.58738 | 14 | 2.9366 | 1.400941 | 0.01461509 | 2.961 | 3.281 | 0.03 | 2.885 | Ni | oh | 5.806
dNi05.cif | 1724.44268 | 0.291872 | 12.90233 | 11.02381 | 12.90233 | 1871.16 | 1907.2 | 6534.39 | 5362.9 | 1.87281 | 0.54662 | 12.9 | 3.39614 | 1.364283 | 0.01855672 | 2.43 | 3.236 | 0.032 | 3.182 | Ni | 0 | 4.107
dNi05-ch3.cif | 1836.65532 | 0.311354 | 12.53703 | 9.64553 | 12.53019 | 2091.18 | 2134.81 | 6856.56 | 4878.01 | 1.5994 | 0.49798 | 12.5 | 4.40961 | 1.71754 | 0.02232319 | 3.241 | 3.564 | 0.041 | 3.16 | Ni | ch3 | 4.107
dNi05-f.cif | 1868.366 | 0.31672 | 12.71124 | 10.32444 | 12.71124 | 1953.04 | 1993.74 | 6294.96 | 5167.3 | 1.66551 | 0.5275 | 12.7 | 4.41687 | 1.306618 | 0.02140908 | 2.522 | 3.265 | 0.04 | 3.318 | Ni | f | 4.107
dNi05-nh2.cif | 1844.5598 | 0.312546 | 12.6634 | 10.09158 | 12.50479 | 2039.08 | 2080.65 | 6657.1 | 5001.44 | 1.63285 | 0.51034 | 12.6 | 4.4731 | 1.568224 | 0.01951685 | 2.977 | 3.393 | 0.036 | 3.082 | Ni | nh2 | 4.107
dNi05-oh.cif | 1852.43788 | 0.313986 | 12.67945 | 10.16461 | 12.52687 | 1975.48 | 2016.43 | 6422.05 | 5103.21 | 1.65899 | 0.5209 | 12.6 | 4.47284 | 1.223962 | 0.0167347 | 2.349 | 3.155 | 0.031 | 2.747 | Ni | oh | 4.107
dNi06.cif | 1315.90972 | 0.608185 | 8.34263 | 6.77925 | 8.34263 | 845.25 | 2352.55 | 3868.15 | 905.054 | 0.414183 | 0.2519 | 8 | 3.0127 | 2.396858 | 0.03115715 | 3.189 | 4.283 | 0.041 | 3.845 | Ni | 0 | 1.536
dNi06-ch3.cif | 1428.12236 | 0.660739 | 8.06613 | 5.50536 | 8.0442 | 782.878 | 2181.24 | 3301.2 | 579.576 | 0.244393 | 0.16148 | 8 | 3.57815 | 2.662676 | 0.03781189 | 3.835 | 4.785 | 0.054 | 4.21 | Ni | ch3 | 1.536
dNi06-f.cif | 1459.833 | 0.674766 | 8.05262 | 6.29788 | 8.0284 | 826.916 | 2301.75 | 3411.18 | 775.059 | 0.319726 | 0.21574 | 8 | 3.69102 | 1.698007 | 0.04589565 | 2.513 | 4.121 | 0.067 | 4.744 | Ni | f | 1.536
dNi06-nh2.cif | 1436.02684 | 0.664488 | 8.05555 | 5.71437 | 8.04989 | 829.347 | 2311.02 | 3477.9 | 686.51 | 0.287891 | 0.1913 | 8 | 3.65917 | 3.340959 | 0.03830012 | 4.832 | 4.928 | 0.055 | 4.225 | Ni | nh2 | 1.536
dNi06-oh.cif | 1443.90492 | 0.668366 | 8.04635 | 6.19117 | 8.01587 | 813.971 | 2268.98 | 3394.82 | 743.522 | 0.3101 | 0.20726 | 8 | 3.65483 | 1.732345 | 0.03324319 | 2.535 | 4.109 | 0.048 | 4.273 | Ni | oh | 1.536
dNi07.cif | 1540.23052 | 0.291077 | 12.74908 | 10.46868 | 12.73658 | 1688.81 | 1921.97 | 6602.96 | 4869.87 | 1.90404 | 0.55422 | 12.7 | 3.52351 | 1.049952 | 0.01233582 | 1.687 | 2.815 | 0.019 | 2.785 | Ni | 0 | 4.451
dNi07-ch3.cif | 1652.44316 | 0.312628 | 11.96757 | 8.40674 | 11.88547 | 1905.94 | 2171.47 | 6945.86 | 4393.68 | 1.6012 | 0.50058 | 11.9 | 3.15394 | 1.263698 | 0.01452395 | 2.167 | 3.067 | 0.024 | 2.914 | Ni | ch3 | 4.451
dNi07-f.cif | 1684.154 | 0.319994 | 12.64835 | 9.19188 | 12.64835 | 1772.94 | 2028.61 | 6339.54 | 4647.93 | 1.66197 | 0.53182 | 12.6 | 3.14843 | 0.9836917 | 0.01425048 | 1.73 | 2.849 | 0.024 | 2.724 | Ni | f | 4.451
dNi07-nh2.cif | 1660.34764 | 0.313521 | 12.65824 | 8.73854 | 12.64871 | 1853.65 | 2107.85 | 6723.16 | 4532.27 | 1.64384 | 0.51538 | 12.6 | 3.19977 | 1.221642 | 0.0144548 | 2.105 | 3.002 | 0.024 | 2.426 | Ni | nh2 | 4.451
dNi07-oh.cif | 1668.22572 | 0.315078 | 12.68188 | 9.10818 | 12.52813 | 1824.15 | 2074.77 | 6584.93 | 4603.7 | 1.66187 | 0.52362 | 12.6 | 3.18953 | 0.9924143 | 0.01498598 | 1.731 | 2.849 | 0.025 | 3.008 | Ni | oh | 4.451
dNi08.cif | 1348.05932 | 0.555061 | 8.87711 | 7.26059 | 8.87711 | 976.325 | 2420.86 | 4361.44 | 1195.37 | 0.533995 | 0.2964 | 8.8 | 4.84953 | 1.63986 | 0.01928699 | 2.251 | 3.82 | 0.026 | 3.342 | Ni | 0 | 1.86
dNi08-ch3.cif | 1460.27196 | 0.602445 | 8.62641 | 5.91822 | 8.5769 | 961.668 | 2389.2 | 3965.84 | 811.532 | 0.334669 | 0.20162 | 8.6 | 3.52594 | 2.30795 | 0.02465294 | 3.41 | 4.421 | 0.036 | 3.864 | Ni | ch3 | 1.86
dNi08-f.cif | 1491.983 | 0.613903 | 8.71154 | 6.70703 | 8.60504 | 955.52 | 2367.67 | 3856.75 | 1043.47 | 0.421174 | 0.25856 | 8.7 | 3.71287 | 1.290557 | 0.02949095 | 1.965 | 3.742 | 0.044 | 4.246 | Ni | f | 1.86
dNi08-nh2.cif | 1468.17644 | 0.605212 | 8.65056 | 6.12783 | 8.64323 | 941.688 | 2337.65 | 3862.54 | 936.349 | 0.384064 | 0.23244 | 8.6 | 3.69171 | 2.3281 | 0.02452021 | 3.457 | 4.319 | 0.036 | 3.832 | Ni | nh2 | 1.86
dNi08-oh.cif | 1476.05452 | 0.608427 | 8.67331 | 6.5957 | 8.65262 | 928.346 | 2304.42 | 3787.5 | 997.467 | 0.406951 | 0.2476 | 8.6 | 3.71769 | 1.19346 | 0.0223569 | 1.8 | 3.711 | 0.033 | 4.003 | Ni | oh | 1.86
dNi09.cif | 2188.7344 | 0.303771 | 12.92189 | 10.52688 | 12.92189 | 2395.91 | 2002.48 | 6592.08 | 6453.06 | 1.77548 | 0.53934 | 12.9 | 2.94063 | 1.055829 | 0.0123359 | 2.41 | 2.882 | 0.027 | 2.576 | Ni | 0 | 7.09
dNi09-ch3.cif | 2300.94704 | 0.297491 | 13.27079 | 10.06679 | 13.27079 | 2629.23 | 2047.1 | 6881.23 | 6861.09 | 1.79569 | 0.5342 | 13.2 | 3.09921 | 1.112707 | 0.01390732 | 2.669 | 2.998 | 0.032 | 2.657 | Ni | ch3 | 7.09
dNi09-f.cif | 2332.658 | 0.31847 | 13.02644 | 10.07034 | 13.0253 | 2481.7 | 2040.39 | 6406.83 | 6470.17 | 1.67036 | 0.53196 | 13 | 2.97316 | 0.9600126 | 0.01157478 | 2.342 | 2.869 | 0.027 | 2.969 | Ni | f | 7.09
dNi09-nh2.cif | 2308.85152 | 0.322937 | 12.81432 | 9.68465 | 12.80926 | 2551.38 | 2149.03 | 6654.62 | 6022.32 | 1.57077 | 0.50726 | 12.8 | 3.15854 | 1.150139 | 0.01342659 | 2.761 | 3.1 | 0.031 | 2.907 | Ni | nh2 | 7.09
dNi09-oh.cif | 2316.7296 | 0.296509 | 13.50122 | 10.34136 | 13.49877 | 2543.12 | 1960.08 | 6610.53 | 7202.18 | 1.87212 | 0.5551 | 13.5 | 3.01441 | 0.9603371 | 0.009927788 | 2.33 | 2.825 | 0.023 | 2.617 | Ni | oh | 7.09
dNi10.cif | 2317.3328 | 0.225987 | 15.73886 | 12.46648 | 15.67844 | 2626.14 | 1542.26 | 6824.55 | 11225.5 | 2.91716 | 0.65924 | 15.7 | 3.00862 | 1.025061 | 0.009925204 | 2.484 | 2.798 | 0.023 | 2.236 | Ni | 0 | 7.806
dNi10-ch3.cif | 2429.54544 | 0.229224 | 16.07516 | 11.77543 | 16.07516 | 2843.73 | 1615.73 | 7048.68 | 11360.7 | 2.81594 | 0.64548 | 16 | 2.97205 | 1.056334 | 0.009878391 | 2.684 | 2.895 | 0.024 | 2.523 | Ni | ch3 | 7.806
dNi10-f.cif | 2461.257 | 0.233258 | 16.07602 | 12.06009 | 16.07602 | 2716.87 | 1550.58 | 6647.47 | 11556.2 | 2.82751 | 0.65954 | 16 | 3.01058 | 0.9436874 | 0.01097001 | 2.435 | 2.749 | 0.027 | 2.538 | Ni | f | 7.806
dNi10-nh2.cif | 2437.44992 | 0.233642 | 15.9359 | 11.71372 | 15.88321 | 2790.44 | 1610.77 | 6894.15 | 11190.4 | 2.76474 | 0.64596 | 15.9 | 3.04694 | 1.128481 | 0.01025662 | 2.866 | 2.975 | 0.025 | 2.508 | Ni | nh2 | 7.806
dNi10-oh.cif | 2445.328 | 0.241545 | 15.59903 | 11.73494 | 15.59903 | 2756.98 | 1639.98 | 6789.56 | 10747.6 | 2.6468 | 0.63932 | 15.5 | 3.06701 | 1.100465 | 0.01063252 | 2.805 | 2.909 | 0.026 | 2.814 | Ni | oh | 7.806
dNi12.cif | 2333.21036 | 0.151265 | 20.30543 | 18.541 | 20.30543 | 2863.49 | 1117.95 | 7390.68 | 19158.6 | 4.94484 | 0.74798 | 20.3 | 3.29501 | 1.256892 | 0.01242923 | 3.051 | 2.692 | 0.029 | 2.504 | Ni | 0 | 8.406
dNi12-ch3.cif | 2445.423 | 0.15758 | 19.56263 | 16.49796 | 19.4652 | 3088.45 | 1198.48 | 7605.51 | 18820.2 | 4.63459 | 0.73032 | 19.5 | 3.55214 | 1.267794 | 0.0134946 | 3.228 | 2.764 | 0.033 | 2.572 | Ni | ch3 | 8.406
dNi12-f.cif | 2477.134 | 0.160531 | 20.14364 | 17.29738 | 19.92487 | 2947.04 | 1150.11 | 7164.41 | 18977.6 | 4.61355 | 0.74062 | 19.9 | 2.40974 | 1.106173 | 0.01291815 | 2.862 | 2.598 | 0.032 | 2.401 | Ni | f | 8.406
dNi12-nh2.cif | 2453.32748 | 0.158212 | 20.08455 | 16.53035 | 19.82025 | 3030.78 | 1177.01 | 7439.46 | 18926.1 | 4.64565 | 0.735 | 19.8 | 2.45469 | 1.321339 | 0.01222829 | 3.367 | 2.848 | 0.03 | 2.335 | Ni | nh2 | 8.406
dNi12-oh.cif | 2461.20556 | 0.159279 | 20.04343 | 16.78126 | 19.82458 | 2990.88 | 1165.61 | 7318.04 | 18928.9 | 4.63149 | 0.7377 | 19.8 | 2.41277 | 1.140224 | 0.01259545 | 2.93 | 2.653 | 0.031 | 2.637 | Ni | oh | 8.406
dNi13.cif | 1756.59228 | 0.268691 | 13.61874 | 11.48447 | 13.6035 | 1963.78 | 1808.92 | 6732.33 | 6290.25 | 2.15645 | 0.57942 | 13.6 | 3.47019 | 1.242632 | 0.0142321 | 2.264 | 2.96 | 0.025 | 2.704 | Ni | 0 | 4.457
dNi13-ch3.cif | 1868.80492 | 0.286274 | 13.30464 | 10.29151 | 13.28888 | 2181.28 | 2012.2 | 7028.94 | 5809.73 | 1.87213 | 0.53594 | 13.3 | 3.34142 | 1.422729 | 0.01551794 | 2.749 | 3.218 | 0.029 | 3.068 | Ni | ch3 | 4.457
dNi13-f.cif | 1900.516 | 0.290836 | 13.50184 | 10.81866 | 13.50184 | 2044.58 | 1884.2 | 6478.55 | 6107.51 | 1.93525 | 0.56284 | 13.5 | 4.4009 | 1.082578 | 0.01525901 | 2.142 | 2.956 | 0.029 | 2.931 | Ni | f | 4.457
dNi13-nh2.cif | 1876.7094 | 0.2873 | 13.41424 | 10.69272 | 13.24455 | 2129.05 | 1962.76 | 6831.74 | 5939.72 | 1.90595 | 0.54758 | 13.4 | 3.46342 | 1.297464 | 0.01545258 | 2.523 | 3.107 | 0.029 | 2.914 | Ni | nh2 | 4.457
dNi13-oh.cif | 1884.58748 | 0.288519 | 13.43654 | 10.71577 | 13.42599 | 2064.41 | 1903.26 | 6596.66 | 6036.84 | 1.92902 | 0.55656 | 13.4 | 3.42623 | 1.007985 | 0.01379612 | 1.985 | 2.901 | 0.026 | 2.783 | Ni | oh | 4.457
dNiNi01.cif | 2671.97404 | 0.148621 | 23.00393 | 18.98388 | 23.00393 | 3016.71 | 1010.48 | 6798.99 | 23172.4 | 5.22253 | 0.77618 | 23 | 2.565 | 1.375484 | 0.01197616 | 3.8 | 3 | 0.032 | 2.184 | NiNi | 0 | 8.407
dNiNi01-ch3.cif | 2784.18668 | 0.154853 | 22.96596 | 18.52912 | 22.96111 | 3108.33 | 1041.1 | 6723.14 | 22849 | 4.94211 | 0.7653 | 22.9 | 2.58448 | 1.565797 | 0.01328934 | 4.488 | 3.274 | 0.037 | 2.633 | NiNi | ch3 | 8.407
dNiNi01-f.cif | 2815.898 | 0.156556 | 22.99718 | 18.86476 | 22.99718 | 3034.25 | 1015.89 | 6489.02 | 23061.5 | 4.93191 | 0.77212 | 22.9 | 2.59739 | 1.380211 | 0.01136405 | 4.012 | 3.147 | 0.032 | 2.375 | NiNi | f | 8.407
dNiNi01-nh2.cif | 2792.09116 | 0.156925 | 22.81585 | 18.58794 | 22.81585 | 3057.93 | 1034.98 | 6595.41 | 22648 | 4.88476 | 0.76654 | 22.8 | 2.58343 | 1.551007 | 0.0118191 | 4.457 | 3.23 | 0.033 | 2.192 | NiNi | nh2 | 8.407
dNiNi01-oh.cif | 2799.96924 | 0.156176 | 22.93028 | 18.71397 | 22.93028 | 3053.94 | 1025.8 | 6568.27 | 22913.1 | 4.92804 | 0.76964 | 22.9 | 2.58316 | 1.333486 | 0.01285728 | 3.86 | 3.11 | 0.036 | 2.336 | NiNi | oh | 8.407
dNiNi02.cif | 2704.12364 | 0.139042 | 23.14941 | 19.43856 | 23.14941 | 3088.16 | 956.234 | 6877.28 | 25454.3 | 5.66863 | 0.78818 | 23.1 | 2.36279 | 1.423124 | 0.01368281 | 3.976 | 3.129 | 0.037 | 2.274 | NiNi | 0 | 8.71
dNiNi02-ch3.cif | 2816.33628 | 0.145662 | 23.65251 | 19.46964 | 23.65251 | 3176.66 | 989.41 | 6792.5 | 24946.9 | 5.33427 | 0.777 | 23.6 | 2.57889 | 1.399565 | 0.01029707 | 4.073 | 3.164 | 0.029 | 2.629 | NiNi | ch3 | 8.71
dNiNi02-f.cif | 2848.047 | 0.146549 | 23.19745 | 19.43519 | 23.19745 | 3110.12 | 963.733 | 6576.19 | 25331.3 | 5.35617 | 0.78494 | 23.1 | 2.39356 | 1.311213 | 0.01053353 | 3.863 | 3.011 | 0.03 | 2.319 | NiNi | f | 8.71
dNiNi02-nh2.cif | 2824.24076 | 0.145703 | 23.25681 | 19.39122 | 23.25547 | 3124.85 | 970.822 | 6663 | 25132.8 | 5.35897 | 0.78082 | 23.2 | 2.42066 | 1.460494 | 0.01239271 | 4.254 | 3.199 | 0.035 | 2.076 | NiNi | nh2 | 8.71
dNiNi02-oh.cif | 2832.11884 | 0.14559 | 23.15666 | 19.44914 | 23.15226 | 3108.24 | 962.228 | 6609.18 | 25332.3 | 5.38651 | 0.78422 | 23.1 | 2.37153 | 1.299901 | 0.01165205 | 3.81 | 3.052 | 0.033 | 2.17 | NiNi | oh | 8.71
dNiNi03.cif | 2479.80284 | 0.256611 | 16.88476 | 13.71464 | 16.88476 | 2437.82 | 1519.16 | 5920.08 | 10392.5 | 2.52374 | 0.64762 | 16.8 | 2.18276 | 1.530846 | 0.01290425 | 3.897 | 3.48 | 0.032 | 2.881 | NiNi | 0 | 5.822
dNiNi03-ch3.cif | 2592.01548 | 0.272098 | 15.92821 | 13.2122 | 15.92821 | 2526.81 | 1597.36 | 5870.53 | 9835.08 | 2.28498 | 0.62174 | 15.9 | 1.84949 | 1.608986 | 0.01427461 | 4.275 | 3.691 | 0.037 | 2.944 | NiNi | ch3 | 5.822
dNiNi03-f.cif | 2623.727 | 0.272983 | 16.74346 | 13.57129 | 16.74346 | 2458.17 | 1540.19 | 5642.07 | 10212.6 | 2.34403 | 0.63988 | 16.7 | 2.13649 | 1.515918 | 0.01410208 | 4.079 | 3.584 | 0.037 | 3.184 | NiNi | f | 5.822
dNiNi03-nh2.cif | 2599.91996 | 0.272387 | 16.15619 | 13.53429 | 16.15619 | 2478.98 | 1564.02 | 5741.9 | 9991.22 | 2.3142 | 0.63036 | 16.1 | 1.93572 | 1.610624 | 0.01346195 | 4.29 | 3.704 | 0.035 | 3.11 | NiNi | nh2 | 5.822
dNiNi03-oh.cif | 2607.79804 | 0.273441 | 16.13701 | 13.59796 | 16.13701 | 2456.81 | 1551.34 | 5673.39 | 10040.2 | 2.31853 | 0.63398 | 16.1 | 1.91031 | 1.372963 | 0.01303782 | 3.682 | 3.561 | 0.034 | 2.994 | NiNi | oh | 5.822
dNiNi04.cif | 2511.95244 | 0.239128 | 17.07894 | 14.62937 | 17.07894 | 2503.72 | 1435.31 | 6002.29 | 11649.9 | 2.7929 | 0.66786 | 17 | 2.00731 | 1.529277 | 0.0119429 | 3.945 | 3.555 | 0.03 | 2.737 | NiNi | 0 | 6.12
dNiNi04-ch3.cif | 2624.16508 | 0.258373 | 14.85953 | 12.97576 | 14.85953 | 2610.84 | 1548.03 | 5991.45 | 10720.8 | 2.46024 | 0.63566 | 14.4 | 2.37297 | 1.533837 | 0.01257543 | 4.133 | 3.709 | 0.033 | 2.937 | NiNi | ch3 | 6.12
dNiNi04-f.cif | 2655.876 | 0.25482 | 16.9421 | 14.37668 | 16.9421 | 2529.96 | 1461.79 | 5736.54 | 11403.4 | 2.58567 | 0.65888 | 16.9 | 1.98154 | 1.335674 | 0.01242528 | 3.652 | 3.497 | 0.033 | 2.829 | NiNi | f | 6.12
dNiNi04-nh2.cif | 2632.06956 | 0.255898 | 15.99274 | 13.87489 | 15.99274 | 2567.9 | 1503.46 | 5875.23 | 11042.6 | 2.52648 | 0.64652 | 14.5 | 2.13621 | 1.528006 | 0.01215773 | 4.128 | 3.569 | 0.032 | 2.901 | NiNi | nh2 | 6.12
dNiNi04-oh.cif | 2639.94764 | 0.257108 | 15.88067 | 13.6864 | 15.81795 | 2540.67 | 1490.09 | 5795.59 | 11083.1 | 2.5282 | 0.65002 | 14.8 | 2.12593 | 1.370081 | 0.01212145 | 3.722 | 3.463 | 0.032 | 2.938 | NiNi | oh | 6.12
dNiNi05.cif | 2063.20636 | 0.359486 | 14.64632 | 11.2016 | 14.64632 | 1959.59 | 2056.13 | 5719.62 | 4808.52 | 1.4035 | 0.50454 | 14.6 | 2.73794 | 1.579081 | 0.01550984 | 3.339 | 3.614 | 0.032 | 2.975 | NiNi | 0 | 4.107
dNiNi05-ch3.cif | 2151.22844 | 0.379455 | 14.41878 | 10.48947 | 14.41878 | 1914.91 | 2034.07 | 5360.52 | 4537.63 | 1.27024 | 0.482 | 14.4 | 2.85747 | 1.494875 | 0.01441037 | 3.295 | 3.735 | 0.031 | 3.037 | NiNi | ch3 | 4.107
dNiNi05-f.cif | 2207.13 | 0.386956 | 14.51715 | 11.00394 | 14.51715 | 1925.24 | 2032.66 | 5252.94 | 4669.85 | 1.27415 | 0.49304 | 14.5 | 2.79572 | 1.310023 | 0.01767001 | 2.971 | 3.544 | 0.039 | 3.244 | NiNi | f | 4.107
dNiNi05-nh2.cif | 2183.32348 | 0.387932 | 14.32334 | 10.34443 | 14.32334 | 1919.41 | 2053.76 | 5294.13 | 4484.13 | 1.23681 | 0.4798 | 14.3 | 2.85077 | 1.970222 | 0.01648862 | 4.381 | 3.897 | 0.036 | 3.113 | NiNi | nh2 | 4.107
dNiNi05-oh.cif | 2191.20156 | 0.395137 | 14.17524 | 10.07449 | 14.17524 | 1881.5 | 2043.22 | 5170.91 | 4399.45 | 1.2091 | 0.47776 | 14.1 | 2.87529 | 1.448611 | 0.01688571 | 3.252 | 3.756 | 0.037 | 3.144 | NiNi | oh | 4.107
dNiNi06.cif | 1871.03516 | 0.934772 | 6.67005 | 5.07567 | 6.66562 | 567.163 | 1706.38 | 1825.45 | 257.725 | 0.0829507 | 0.07754 | 5.9 | 2.82564 | 6.948318 | 0.3201436 | 13.024 | 7.32 | 0.599 | 6.224 | NiNi | 0 | 1.541 | 1.301641 | 0.9723508
dNiNi06-ch3.cif | 1983.2478 | 1.02252 | 6.1157 | 4.08243 | 6.1157 | 391.315 | 1214.98 | 1188.21 | 99.4573 | 0.0301998 | 0.03088 | 6.1 | 2.57772 | 5.736459 | 0.7593605 | 11.393 | 8.133 | 1.506 | 7.193 | NiNi | ch3 | 1.541 | 1.319261 | 0.9908872
dNiNi06-f.cif | 2014.959 | 1.00976 | 6.56828 | 5.01108 | 6.56828 | 526.095 | 1587.67 | 1572.33 | 225.591 | 0.0674221 | 0.06808 | 5.6 | 2.59401 | 6.479162 | 0.4402075 | 13.077 | 7.417 | 0.887 | 6.789 | NiNi | f | 1.541 | 1.261855 | 0.9434337
dNiNi06-nh2.cif | 1991.15228 | 1.47395 | 4.16222 | 1.91272 | 4.15926 | 0 | 0 | 0 | 0 | 0 | 0 | 0 | 0 | 2.008887 | 1.910452 | 4 | 10.928 | 3.804 | 11.541 | NiNi | nh2 | 1.541
dNiNi06-oh.cif | 1999.03036 | 1.0413 | 6.19067 | 4.66825 | 6.19067 | 450.077 | 1411.85 | 1355.85 | 155.184 | 0.0467491 | 0.04868 | 5.3 | 2.72391 | 5.879545 | 0.4127001 | 11.772 | 7.732 | 0.825 | 6.585 | NiNi | oh | 1.541 | 1.402424 | 0.9694297
dNiNi07.cif | 2095.35596 | 0.330153 | 15.12871 | 11.61159 | 15.12871 | 2090.31 | 1983.41 | 6007.56 | 5685.15 | 1.63391 | 0.53944 | 15.1 | 2.68019 | 1.384283 | 0.01336288 | 2.987 | 3.554 | 0.028 | 2.775 | NiNi | 0 | 4.458
dNiNi07-ch3.cif | 2207.5686 | 0.349407 | 15.05051 | 10.65218 | 15.05051 | 2113.8 | 2014.77 | 5766.24 | 5361.38 | 1.46253 | 0.51102 | 15 | 2.80067 | 1.43805 | 0.01449559 | 3.262 | 3.615 | 0.032 | 3.077 | NiNi | ch3 | 4.458
dNiNi07-f.cif | 2239.28 | 0.350454 | 15.22752 | 11.72562 | 15.22752 | 2112.19 | 1990.68 | 5680.29 | 5648.13 | 1.51894 | 0.53232 | 15.2 | 2.71885 | 1.262755 | 0.01295059 | 2.915 | 3.625 | 0.029 | 2.911 | NiNi | f | 4.458
dNiNi07-nh2.cif | 2215.47308 | 0.350866 | 15.04161 | 11.09306 | 15.04161 | 2096.77 | 1999.72 | 5699.38 | 5450.05 | 1.48142 | 0.51978 | 15 | 2.7477 | 1.518095 | 0.01489524 | 3.45 | 3.672 | 0.033 | 2.97 | NiNi | nh2 | 4.458
dNiNi07-oh.cif | 2223.35116 | 0.348941 | 15.19358 | 11.45783 | 15.19358 | 2131.84 | 2014.85 | 5774.2 | 5573.44 | 1.5096 | 0.52676 | 15.1 | 2.72572 | 1.297972 | 0.01304337 | 2.974 | 3.567 | 0.029 | 3.023 | NiNi | oh | 4.458
dNiNi08.cif | 1903.18476 | 0.788115 | 8.04395 | 5.73577 | 8.04395 | 841.923 | 2099.55 | 2664.01 | 625.724 | 0.197991 | 0.15604 | 8 | 2.31223 | 7.52065 | 0.07618808 | 14.348 | 6.335 | 0.145 | 4.853 | NiNi | 0 | 1.86 | 1.132098 | 1.026506
dNiNi08-ch3.cif | 2015.3974 | 0.840206 | 7.66785 | 4.96208 | 7.66673 | 738.093 | 1853.02 | 2205.44 | 460.536 | 0.137609 | 0.11562 | 7.6 | 2.33783 | 6.805348 | 0.1225565 | 13.746 | 6.652 | 0.247 | 5.316 | NiNi | ch3 | 1.86 | 1.468183 | 1.03152
dNiNi08-f.cif | 2047.108 | 0.845297 | 8.0527 | 5.694 | 8.03696 | 824.204 | 2049.51 | 2424.6 | 603.785 | 0.177618 | 0.15014 | 8 | 2.40109 | 5.97131 | 0.1108881 | 12.258 | 6.11 | 0.227 | 5.519 | NiNi | f | 1.86 | 1.017277 | 0.9920443
dNiNi08-nh2.cif | 2023.30188 | 0.846428 | 7.73265 | 5.51007 | 7.73265 | 760.397 | 1915.64 | 2263.21 | 503.56 | 0.149877 | 0.12686 | 7.7 | 2.31515 | 6.943876 | 0.1072504 | 14.081 | 6.605 | 0.217 | 5.21 | NiNi | nh2 | 1.86 | 1.173295 | 0.8857426
dNiNi08-oh.cif | 2031.17996 | 0.862044 | 7.66189 | 5.8196 | 7.66038 | 743.966 | 1901.43 | 2205.72 | 506.69 | 0.150224 | 0.1295 | 7.6 | 2.24015 | 5.860749 | 0.08615682 | 11.935 | 6.258 | 0.175 | 4.978 | NiNi | oh | 1.86 | 1.155416 | 0.9511969
dNiNi09.cif | 2743.85984 | 0.202647 | 19.7973 | 16.61788 | 19.7973 | 2718.11 | 1208.9 | 5965.54 | 16202.5 | 3.55603 | 0.72062 | 19.7 | 2.38378 | 1.419025 | 0.0109335 | 4.006 | 3.381 | 0.03 | 2.786 | NiNi | 0 | 7.134
dNiNi09-ch3.cif | 2856.07248 | 0.219411 | 20.07758 | 15.75821 | 20.07758 | 2825.98 | 1307.38 | 5958.6 | 14983.5 | 3.15928 | 0.69318 | 20 | 2.60293 | 1.418082 | 0.01190446 | 4.167 | 3.471 | 0.034 | 2.846 | NiNi | ch3 | 7.134
dNiNi09-f.cif | 2887.784 | 0.213992 | 20.48532 | 16.73635 | 20.48532 | 2726.77 | 1216.82 | 5686.29 | 16008.1 | 3.33826 | 0.71436 | 20.4 | 2.56103 | 1.181615 | 0.01038859 | 3.525 | 3.161 | 0.03 | 2.679 | NiNi | f | 7.134
dNiNi09-nh2.cif | 2863.97696 | 0.218197 | 20.15546 | 15.9786 | 20.15473 | 2785.19 | 1277.85 | 5856.38 | 15273.7 | 3.21159 | 0.70076 | 20.1 | 2.57863 | 1.233541 | 0.01222077 | 3.648 | 3.178 | 0.035 | 2.618 | NiNi | nh2 | 7.134
dNiNi09-oh.cif | 2871.85504 | 0.213804 | 20.44471 | 16.69239 | 20.44471 | 2733.56 | 1225.54 | 5732.07 | 15869.5 | 3.32772 | 0.71148 | 20.4 | 2.54793 | 1.239605 | 0.01079442 | 3.673 | 3.281 | 0.031 | 2.519 | NiNi | oh | 7.134
dNiNi10.cif | 3064.62944 | 0.117379 | 26.2265 | 21.2251 | 26.2265 | 3467.78 | 799.853 | 6814.25 | 36072.4 | 7.0883 | 0.83202 | 26.2 | 2.55955 | 1.29334 | 0.01174693 | 4.107 | 2.786 | 0.036 | 2.117 | NiNi | 0 | 10.336
dNiNi10-ch3.cif | 3176.84208 | 0.119092 | 25.54363 | 21.66188 | 25.54363 | 3566.67 | 805.182 | 6761.01 | 36717.3 | 6.96016 | 0.8289 | 25.5 | 2.29509 | 1.456641 | 0.01322068 | 4.775 | 3.095 | 0.042 | 2.474 | NiNi | ch3 | 10.336
dNiNi10-f.cif | 3208.553 | 0.122839 | 26.23729 | 21.23621 | 26.23361 | 3499.49 | 806.82 | 6568.11 | 35977.7 | 6.75258 | 0.82948 | 26.2 | 2.57053 | 1.249877 | 0.01122001 | 4.155 | 2.849 | 0.036 | 2.233 | NiNi | f | 10.336
dNiNi10-nh2.cif | 3184.74656 | 0.119907 | 25.63173 | 21.71254 | 25.63173 | 3514.97 | 796.96 | 6646.47 | 36644.8 | 6.92919 | 0.83086 | 25.6 | 2.34287 | 1.407853 | 0.01224587 | 4.629 | 2.95 | 0.039 | 2.07 | NiNi | nh2 | 10.336
dNiNi10-oh.cif | 3192.62464 | 0.122141 | 26.20869 | 21.25442 | 26.20869 | 3499.85 | 806.319 | 6601.55 | 35987.3 | 6.78807 | 0.8291 | 26.2 | 2.54662 | 1.22134 | 0.01221565 | 4.044 | 2.761 | 0.039 | 2.54 | NiNi | oh | 10.336
dSc01.cif | 2061.898648 | 0.117095 | 20.63597 | 16.55663 | 20.63597 | 2787.24 | 953.212 | 8140.47 | 23169 | 6.76679 | 0.79236 | 20.6 | 2.90991 | 1.08965 | 0.01212475 | 2.362 | 2.205 | 0.025 | 2.141 | Sc | 0 | 8.407
dSc01-ch3.cif | 2174.111288 | 0.124296 | 19.70223 | 15.38002 | 19.70222 | 3005 | 1034.57 | 8323.46 | 22534.3 | 6.24173 | 0.77582 | 19.7 | 4.28385 | 1.119879 | 0.01011908 | 2.559 | 2.368 | 0.022 | 2.364 | Sc | ch3 | 8.407
dSc01-f.cif | 2205.822 | 0.125533 | 19.79012 | 16.23944 | 19.77672 | 2878.22 | 986.399 | 7857.71 | 22931.2 | 6.26036 | 0.78588 | 19.7 | 4.94516 | 1.045862 | 0.01269368 | 2.426 | 2.274 | 0.028 | 2.175 | Sc | f | 8.407
dSc01-nh2.cif | 2182.015768 | 0.125603 | 19.59592 | 16.17553 | 19.59592 | 2949.86 | 1022.55 | 8141.13 | 22480.6 | 6.20429 | 0.77928 | 19.5 | 2.90191 | 1.157197 | 0.010999 | 2.647 | 2.393 | 0.024 | 2.003 | Sc | nh2 | 8.407
dSc01-oh.cif | 2189.893848 | 0.124658 | 19.77732 | 15.83282 | 19.77277 | 2904.4 | 995.624 | 7986.86 | 22854.8 | 6.28488 | 0.78346 | 19.7 | 4.37419 | 1.096812 | 0.01095944 | 2.522 | 2.287 | 0.024 | 2.227 | Sc | oh | 8.407
dSc02.cif | 2310.410008 | 0.127641 | 21.43011 | 18.04856 | 21.43011 | 3109.16 | 1034.4 | 8103.94 | 23220.8 | 6.05243 | 0.77254 | 19.9 | 1.65804 | 1.081815 | 0.01298471 | 2.628 | 2.32 | 0.03 | 2.186 | Sc | 0 | 8.71
dSc02-ch3.cif | 2422.622648 | 0.131862 | 19.99953 | 17.40712 | 19.99953 | 3341.69 | 1095.32 | 8306.56 | 23209.3 | 5.76923 | 0.76074 | 19.5 | 2.99787 | 1.145379 | 0.01155772 | 2.913 | 2.426 | 0.028 | 2.288 | Sc | ch3 | 8.71
dSc02-f.cif | 2454.334 | 0.140208 | 20.00791 | 16.94408 | 20.00791 | 3133.03 | 1077.83 | 7687.31 | 22133.6 | 5.43077 | 0.76144 | 19.4 | 2.24785 | 1.03142 | 0.01222328 | 2.661 | 2.363 | 0.03 | 2.12 | Sc | f | 8.71
dSc02-nh2.cif | 2430.527128 | 0.135099 | 20.39834 | 17.29554 | 20.39834 | 3254.92 | 1089.51 | 8064.58 | 22706.8 | 5.62596 | 0.76006 | 19.5 | 2.23351 | 1.085529 | 0.01193157 | 2.773 | 2.391 | 0.029 | 1.969 | Sc | nh2 | 8.71
dSc02-oh.cif | 2438.405208 | 0.132347 | 20.96807 | 17.9098 | 20.96807 | 3255.31 | 1064.01 | 8039.49 | 23503.6 | 5.80457 | 0.76822 | 19.7 | 2.11866 | 1.011478 | 0.01148292 | 2.601 | 2.266 | 0.028 | 2.139 | Sc | oh | 8.71
dSc03.cif | 1901.877048 | 0.241881 | 14.33267 | 12.18912 | 14.33267 | 2087.83 | 1599.03 | 6610.81 | 8015.07 | 2.53786 | 0.61386 | 14 | 2.34255 | 1.121349 | 0.01051593 | 2.219 | 2.834 | 0.02 | 2.426 | Sc | 0 | 6.111
dSc03-ch3.cif | 2014.089688 | 0.255978 | 12.83193 | 11.33668 | 12.83151 | 2251.65 | 1723.32 | 6732.29 | 7591.2 | 2.26973 | 0.581 | 12.8 | 2.51945 | 1.227797 | 0.01290906 | 2.566 | 2.976 | 0.026 | 2.77 | Sc | ch3 | 6.111
dSc03-f.cif | 2045.801 | 0.26038 | 13.59811 | 11.62999 | 13.59811 | 2168.93 | 1662.39 | 6384.49 | 7835.53 | 2.30648 | 0.60056 | 13.3 | 2.37828 | 0.9562585 | 0.01124254 | 2.046 | 2.804 | 0.023 | 2.69 | Sc | f | 6.111
dSc03-nh2.cif | 2021.994168 | 0.256883 | 13.39335 | 11.50016 | 13.39335 | 2234.34 | 1709.41 | 6654.43 | 7706.82 | 2.29529 | 0.58962 | 13 | 2.32641 | 1.12889 | 0.008902103 | 2.375 | 2.924 | 0.018 | 2.475 | Sc | nh2 | 6.111
dSc03-oh.cif | 2029.872248 | 0.258477 | 13.48344 | 11.53312 | 13.48344 | 2202.17 | 1688.68 | 6533.2 | 7749.35 | 2.299 | 0.59424 | 13.2 | 2.35242 | 1.098562 | 0.01083812 | 2.321 | 2.914 | 0.022 | 2.877 | Sc | oh | 6.111
dSc04.cif | 1869.727448 | 0.286257 | 13.24646 | 10.28225 | 13.24646 | 2028.9 | 1870.6 | 6534.67 | 5952 | 1.91702 | 0.54876 | 13.2 | 1.84707 | 1.561781 | 0.01337093 | 3.004 | 3.583 | 0.025 | 2.853 | Sc | 0 | 5.806
dSc04-ch3.cif | 1981.940088 | 0.294902 | 12.05419 | 9.90185 | 12.05419 | 2195.74 | 1967.47 | 6671.62 | 5831.19 | 1.77178 | 0.5225 | 11.5 | 1.95713 | 1.541018 | 0.01463213 | 3.145 | 3.528 | 0.029 | 2.932 | Sc | ch3 | 5.806
dSc04-f.cif | 2013.651 | 0.304798 | 12.95912 | 9.99835 | 12.95912 | 2110.68 | 1923.95 | 6312.23 | 5908.09 | 1.76688 | 0.53854 | 12.9 | 1.72652 | 1.473802 | 0.01638814 | 3.055 | 3.644 | 0.033 | 3.077 | Sc | f | 5.806
dSc04-nh2.cif | 1989.844568 | 0.302125 | 12.79117 | 9.82089 | 12.79117 | 2173.43 | 1987.26 | 6577.61 | 5714.27 | 1.72935 | 0.52248 | 12.7 | 1.70188 | 1.493146 | 0.01557911 | 3.061 | 3.48 | 0.031 | 3.144 | Sc | nh2 | 5.806
dSc04-oh.cif | 1997.722648 | 0.299969 | 12.85361 | 10.03872 | 12.85361 | 2140.89 | 1935.89 | 6453.62 | 5918.32 | 1.78405 | 0.53516 | 12.8 | 1.67613 | 1.40784 | 0.01301482 | 2.901 | 3.531 | 0.026 | 2.825 | Sc | oh | 5.806
dSc05.cif | 1669.492728 | 0.264552 | 14.18476 | 12.23171 | 14.18476 | 1926.53 | 1838.42 | 6949.17 | 5896.69 | 2.12699 | 0.5627 | 14.1 | 2.13862 | 1.248486 | 0.01437562 | 2.164 | 2.991 | 0.024 | 2.688 | Sc | 0 | 4.107
dSc05-ch3.cif | 1781.705368 | 0.282568 | 14.1026 | 11.48712 | 14.1026 | 2127.54 | 2031.92 | 7190.91 | 5430.46 | 1.83545 | 0.51864 | 14.1 | 2.20346 | 1.58389 | 0.02020536 | 2.91 | 3.291 | 0.036 | 2.941 | Sc | ch3 | 4.107
dSc05-f.cif | 1813.416 | 0.287471 | 14.12472 | 12.17507 | 14.12472 | 2007.22 | 1916.17 | 6665.64 | 5718.59 | 1.89905 | 0.54592 | 14.1 | 2.16021 | 1.107854 | 0.01874914 | 2.092 | 2.954 | 0.034 | 3.195 | Sc | f | 4.107
dSc05-nh2.cif | 1789.609848 | 0.283578 | 14.15273 | 11.74953 | 14.14251 | 2089.28 | 1993.67 | 7030.39 | 5562.97 | 1.87193 | 0.53084 | 14.1 | 2.20858 | 1.414056 | 0.01788099 | 2.617 | 3.15 | 0.032 | 2.903 | Sc | nh2 | 4.107
dSc05-oh.cif | 1797.487928 | 0.284946 | 14.17856 | 11.90932 | 14.16885 | 2022.74 | 1930.99 | 6776.7 | 5656.37 | 1.89503 | 0.53998 | 14.1 | 2.19101 | 1.149582 | 0.01668996 | 2.15 | 2.926 | 0.03 | 2.807 | Sc | oh | 4.107
dSc06.cif | 1260.959768 | 0.537608 | 9.11091 | 7.07372 | 9.11091 | 965.878 | 2479.88 | 4612.8 | 1064.7 | 0.508474 | 0.27336 | 9.1 | 2.55634 | 1.62738 | 0.02061921 | 2.092 | 3.848 | 0.026 | 3.631 | Sc | 0 | 1.536
dSc06-ch3.cif | 1373.172408 | 0.586864 | 9.096 | 6.52381 | 9.096 | 799.241 | 2056.99 | 3505.06 | 782.07 | 0.342976 | 0.20128 | 9 | 3.14885 | 2.177404 | 0.03204259 | 3.023 | 4.338 | 0.044 | 3.974 | Sc | ch3 | 1.536
dSc06-f.cif | 1404.883 | 0.598987 | 9.11809 | 7.06166 | 9.11809 | 872.471 | 2240.13 | 3739.87 | 934.034 | 0.400376 | 0.23982 | 9.1 | 2.81878 | 1.434228 | 0.03416653 | 2.051 | 3.853 | 0.048 | 4.443 | Sc | f | 1.536
dSc06-nh2.cif | 1381.076888 | 0.590352 | 9.10432 | 7.0023 | 9.09559 | 816.075 | 2100.71 | 3558.4 | 847.965 | 0.369746 | 0.21828 | 9.1 | 2.9989 | 2.255671 | 0.02751476 | 3.149 | 4.34 | 0.038 | 3.804 | Sc | nh2 | 1.536
dSc06-oh.cif | 1388.954968 | 0.593014 | 9.10539 | 7.04704 | 9.10539 | 826.464 | 2124.94 | 3583.28 | 896.264 | 0.388591 | 0.23044 | 9.1 | 2.90358 | 1.292213 | 0.02879863 | 1.829 | 3.792 | 0.04 | 3.834 | Sc | oh | 1.536
dSc07.cif | 1485.280568 | 0.281666 | 12.17242 | 10.46686 | 12.17242 | 1755.65 | 2004.96 | 7118.22 | 4715.91 | 1.91205 | 0.53856 | 11.7 | 2.35535 | 0.9509338 | 0.01144565 | 1.485 | 2.653 | 0.017 | 2.352 | Sc | 0 | 4.451
dSc07-ch3.cif | 1597.493208 | 0.300089 | 11.06039 | 9.63075 | 11.06039 | 1963.93 | 2221.67 | 7403.37 | 4340.74 | 1.63632 | 0.49104 | 11 | 2.49491 | 1.159186 | 0.01377158 | 1.933 | 2.885 | 0.022 | 2.688 | Sc | ch3 | 4.451
dSc07-f.cif | 1629.204 | 0.307968 | 11.39797 | 9.87952 | 11.39797 | 1832.05 | 2085.51 | 6771.85 | 4561.88 | 1.68622 | 0.5193 | 11.3 | 3.83054 | 0.9030447 | 0.01166213 | 1.547 | 2.697 | 0.019 | 2.732 | Sc | f | 4.451
dSc07-nh2.cif | 1605.397688 | 0.301498 | 11.20846 | 9.74397 | 11.20846 | 1910.35 | 2160.51 | 7165.94 | 4467.74 | 1.6759 | 0.50528 | 11 | 2.31436 | 1.024049 | 0.01183507 | 1.723 | 2.79 | 0.019 | 2.622 | Sc | nh2 | 4.451
dSc07-oh.cif | 1613.275768 | 0.304848 | 11.29823 | 9.80584 | 11.2943 | 1872.9 | 2131.25 | 6991.18 | 4487.06 | 1.67493 | 0.5106 | 11.2 | 3.8253 | 0.8892188 | 0.01177728 | 1.512 | 2.695 | 0.019 | 2.886 | Sc | oh | 4.451
dSc08.cif | 1293.109368 | 0.493199 | 9.42946 | 7.75128 | 9.42946 | 1038.74 | 2385.83 | 4837.45 | 1389.13 | 0.646919 | 0.31906 | 9.4 | 2.35536 | 1.417551 | 0.0154666 | 1.876 | 3.568 | 0.02 | 3.257 | Sc | 0 | 1.86
dSc08-ch3.cif | 1405.322008 | 0.534984 | 9.44468 | 7.20604 | 9.44468 | 971.126 | 2226.3 | 4161.43 | 1050.12 | 0.449995 | 0.24074 | 9.4 | 2.8105 | 2.000854 | 0.02063584 | 2.852 | 4.115 | 0.029 | 3.608 | Sc | ch3 | 1.86
dSc08-f.cif | 1437.033 | 0.546396 | 9.45866 | 7.77223 | 9.45866 | 1050.08 | 2404.41 | 4400.48 | 1245.38 | 0.521892 | 0.28516 | 9.4 | 2.55611 | 1.098499 | 0.02157222 | 1.622 | 3.534 | 0.031 | 3.816 | Sc | f | 1.86
dSc08-nh2.cif | 1413.226488 | 0.537485 | 9.45614 | 7.52433 | 9.45614 | 999.437 | 2289.04 | 4258.79 | 1131.98 | 0.482357 | 0.25926 | 9.4 | 2.70462 | 1.804858 | 0.01910522 | 2.592 | 3.954 | 0.027 | 3.648 | Sc | nh2 | 1.86
dSc08-oh.cif | 1421.104568 | 0.540424 | 9.45697 | 7.78101 | 9.45697 | 1005.44 | 2302.56 | 4260.66 | 1189.73 | 0.50416 | 0.27246 | 9.4 | 2.64773 | 1.076223 | 0.01688827 | 1.571 | 3.479 | 0.024 | 3.739 | Sc | oh | 1.86
dSc09.cif | 2133.784448 | 0.231839 | 15.31597 | 11.68239 | 15.3021 | 2527.03 | 1653.45 | 7131.87 | 9627.02 | 2.71697 | 0.6299 | 15.3 | 2.73726 | 0.9815925 | 0.009841669 | 2.199 | 2.618 | 0.021 | 2.379 | Sc | 0 | 7.09
dSc09-ch3.cif | 2245.997088 | 0.242073 | 14.90423 | 10.82567 | 13.36667 | 2716.56 | 1763.19 | 7283.73 | 9311.42 | 2.49661 | 0.60436 | 14.9 | 2.38732 | 1.07688 | 0.01157615 | 2.531 | 2.77 | 0.026 | 2.381 | Sc | ch3 | 7.09
dSc09-f.cif | 2277.708 | 0.245347 | 15.1002 | 11.12283 | 15.08722 | 2600.41 | 1686.82 | 6875.26 | 9592.18 | 2.53609 | 0.62222 | 15.1 | 2.53287 | 0.8997959 | 0.01141498 | 2.157 | 2.626 | 0.026 | 2.364 | Sc | f | 7.09
dSc09-nh2.cif | 2253.901568 | 0.242078 | 15.02991 | 10.90189 | 15.01751 | 2676.23 | 1730.96 | 7150.42 | 9474.14 | 2.53133 | 0.61278 | 15 | 2.48213 | 0.9873268 | 0.008873502 | 2.336 | 2.688 | 0.02 | 2.318 | Sc | nh2 | 7.09
dSc09-oh.cif | 2261.779648 | 0.242827 | 15.0818 | 11.0358 | 15.07999 | 2627.51 | 1698.78 | 6995.83 | 9582.17 | 2.55128 | 0.61952 | 15 | 2.50823 | 0.8764567 | 0.01016898 | 2.091 | 2.611 | 0.023 | 2.357 | Sc | oh | 7.09
dSc10.cif | 2262.382848 | 0.166206 | 19.89178 | 14.04961 | 19.89178 | 2686.36 | 1188.47 | 7150.58 | 16676.9 | 4.43908 | 0.7378 | 19.8 | 2.56763 | 0.9423332 | 0.00972426 | 2.243 | 2.488 | 0.022 | 2.098 | Sc | 0 | 7.806
dSc10-ch3.cif | 2374.595488 | 0.177273 | 19.22791 | 13.07554 | 19.22791 | 2880.66 | 1295.06 | 7305.42 | 15884.9 | 4.02846 | 0.71414 | 19.2 | 2.28387 | 1.08561 | 0.01052811 | 2.697 | 2.639 | 0.025 | 2.084 | Sc | ch3 | 7.806
dSc10-f.cif | 2406.307 | 0.182524 | 19.19507 | 13.32067 | 19.19507 | 2769.55 | 1265.09 | 6931.1 | 15810.9 | 3.95685 | 0.72222 | 19.1 | 2.38861 | 0.9605919 | 0.01038937 | 2.426 | 2.566 | 0.025 | 2.557 | Sc | f | 7.806
dSc10-nh2.cif | 2382.499968 | 0.178828 | 19.38891 | 13.21145 | 19.38891 | 2840.65 | 1284 | 7180.07 | 15895.3 | 4.01771 | 0.71848 | 19.3 | 2.32157 | 1.015126 | 0.009233998 | 2.536 | 2.623 | 0.022 | 2.272 | Sc | nh2 | 7.806
dSc10-oh.cif | 2390.378048 | 0.180421 | 19.26977 | 13.28307 | 19.26977 | 2809.03 | 1276.8 | 7076.76 | 15848.8 | 3.99276 | 0.72038 | 19.2 | 2.35723 | 0.8433168 | 0.009621909 | 2.132 | 2.471 | 0.023 | 2.324 | Sc | oh | 7.806
dSc12.cif | 2278.260408 | 0.13873 | 20.4186 | 17.45797 | 20.4186 | 2987.47 | 1095.5 | 7896.64 | 20596.8 | 5.44424 | 0.75528 | 20.1 | 3.01266 | 1.165568 | 0.01316794 | 2.779 | 2.507 | 0.03 | 2.335 | Sc | 0 | 8.406
dSc12-ch3.cif | 2390.473048 | 0.141718 | 19.74354 | 16.48127 | 19.74354 | 3258.89 | 1163.46 | 8209.69 | 20881.6 | 5.26043 | 0.7455 | 19.5 | 3.10852 | 1.18104 | 0.01171316 | 2.958 | 2.54 | 0.028 | 2.104 | Sc | ch3 | 8.406
dSc12-f.cif | 2422.184 | 0.143159 | 20.67133 | 16.94529 | 19.87038 | 3122.05 | 1111.21 | 7762.04 | 21238.3 | 5.28027 | 0.75592 | 19.8 | 3.10403 | 1.043646 | 0.01238552 | 2.657 | 2.439 | 0.03 | 2.303 | Sc | f | 8.406
dSc12-nh2.cif | 2398.377528 | 0.142294 | 20.41457 | 16.5343 | 20.41457 | 3196.78 | 1142.15 | 8026.69 | 20978.4 | 5.2674 | 0.74952 | 19.5 | 3.13627 | 1.189059 | 0.01209151 | 2.984 | 2.55 | 0.029 | 2.026 | Sc | nh2 | 8.406
dSc12-oh.cif | 2406.255608 | 0.142609 | 20.4783 | 16.73317 | 20.4783 | 3156.14 | 1126.43 | 7898.73 | 21089.3 | 5.27793 | 0.75268 | 19.7 | 3.13626 | 1.13641 | 0.01329867 | 2.865 | 2.51 | 0.032 | 2.047 | Sc | oh | 8.406
dSc13.cif | 1701.642328 | 0.244321 | 15.12183 | 12.8114 | 15.12183 | 2025.49 | 1751.31 | 7168.1 | 6859.29 | 2.42746 | 0.59308 | 15.1 | 2.27136 | 0.9962408 | 0.01351635 | 1.779 | 2.64 | 0.023 | 2.457 | Sc | 0 | 4.457
dSc13-ch3.cif | 1813.854968 | 0.260596 | 14.60539 | 12.025 | 14.60539 | 2218.32 | 1919.25 | 7364.86 | 6395.65 | 2.12336 | 0.55334 | 13.2 | 2.1804 | 1.214139 | 0.01543674 | 2.294 | 2.928 | 0.028 | 2.736 | Sc | ch3 | 4.457
dSc13-f.cif | 1845.566 | 0.264895 | 15.10439 | 12.72077 | 15.10439 | 2101.53 | 1816.45 | 6857.24 | 6692.45 | 2.18373 | 0.57846 | 15.1 | 2.31235 | 0.9358112 | 0.01408782 | 1.814 | 2.724 | 0.026 | 3.04 | Sc | f | 4.457
dSc13-nh2.cif | 1821.759448 | 0.261623 | 15.10762 | 12.13233 | 15.10762 | 2182.65 | 1887.6 | 7214.98 | 6528.98 | 2.15822 | 0.56464 | 15.1 | 2.33157 | 1.122951 | 0.01317408 | 2.136 | 2.778 | 0.024 | 2.6 | Sc | nh2 | 4.457
dSc13-oh.cif | 1829.637528 | 0.262798 | 15.11755 | 12.27047 | 15.11755 | 2119.85 | 1833.6 | 6977.23 | 6618.03 | 2.17825 | 0.57244 | 15.1 | 2.30609 | 0.975791 | 0.0125708 | 1.873 | 2.684 | 0.023 | 2.53 | Sc | oh | 4.457
dScSc01.cif | 2562.074136 | 0.138091 | 21.60495 | 19.09496 | 21.60495 | 3051.05 | 990.295 | 7171.34 | 23974.7 | 5.63514 | 0.77816 | 21.6 | 2.08633 | 1.013959 | 0.01248988 | 2.724 | 2.369 | 0.032 | 2.254 | ScSc | 0 | 8.407
dScSc01-ch3.cif | 2674.286776 | 0.14357 | 21.65565 | 18.54403 | 21.65565 | 3140.73 | 1015.38 | 7072.37 | 23798.2 | 5.35893 | 0.76938 | 21.6 | 2.12392 | 1.051918 | 0.01121794 | 2.943 | 2.473 | 0.03 | 2.258 | ScSc | ch3 | 8.407
dScSc01-f.cif | 2705.998 | 0.145575 | 21.63572 | 18.96125 | 21.63572 | 3059.57 | 991.2 | 6808.88 | 23923.4 | 5.32401 | 0.77504 | 21.6 | 2.11331 | 0.9310747 | 0.01108648 | 2.646 | 2.338 | 0.03 | 2.377 | ScSc | f | 8.407
dScSc01-nh2.cif | 2682.191256 | 0.143875 | 21.67138 | 18.67847 | 21.67138 | 3079.66 | 994.813 | 6914.42 | 23933 | 5.37341 | 0.7731 | 21.6 | 2.12922 | 1.138866 | 0.01230337 | 3.182 | 2.484 | 0.033 | 2.648 | ScSc | nh2 | 8.407
dScSc01-oh.cif | 2690.069336 | 0.144439 | 21.68044 | 18.70959 | 21.67668 | 3085.09 | 997.544 | 6906.34 | 23928.7 | 5.35673 | 0.77372 | 21.6 | 2.12855 | 1.05701 | 0.01226734 | 2.971 | 2.4 | 0.033 | 2.335 | ScSc | oh | 8.407
dScSc02.cif | 2594.223736 | 0.130454 | 22.08179 | 19.68233 | 22.08179 | 3113.88 | 942.961 | 7228.31 | 26021.6 | 6.04045 | 0.788 | 20.4 | 2.13934 | 1.008487 | 0.01002227 | 2.745 | 2.298 | 0.026 | 1.948 | ScSc | 0 | 8.71
dScSc02-ch3.cif | 2706.436376 | 0.135502 | 22.14982 | 19.38016 | 22.14982 | 3203.83 | 965.962 | 7128.75 | 25865.8 | 5.75532 | 0.77986 | 22.1 | 2.07088 | 1.035872 | 0.0107152 | 2.936 | 2.362 | 0.029 | 2.344 | ScSc | ch3 | 8.71
dScSc02-f.cif | 2738.147 | 0.137504 | 22.1179 | 19.68956 | 22.1179 | 3132.18 | 947.21 | 6888.62 | 25959.2 | 5.70923 | 0.78504 | 20.4 | 2.11671 | 0.9573932 | 0.01168673 | 2.751 | 2.237 | 0.032 | 2.102 | ScSc | f | 8.71
dScSc02-nh2.cif | 2714.340856 | 0.135883 | 22.16729 | 19.64333 | 22.16729 | 3150.31 | 949.718 | 6989.25 | 25972.9 | 5.76233 | 0.783 | 22.1 | 2.08391 | 1.094459 | 0.01178923 | 3.101 | 2.475 | 0.032 | 2.312 | ScSc | nh2 | 8.71
dScSc02-oh.cif | 2722.218936 | 0.136879 | 22.08196 | 19.62823 | 22.08196 | 3133.86 | 948.935 | 6932.66 | 25885.7 | 5.72637 | 0.78382 | 20.3 | 2.13187 | 1.010725 | 0.01102042 | 2.881 | 2.335 | 0.03 | 2.067 | ScSc | oh | 8.71
dScSc03.cif | 2369.902936 | 0.237902 | 17.88882 | 13.92226 | 17.88882 | 2478.57 | 1498.34 | 6298.15 | 10714.3 | 2.72255 | 0.6477 | 17.8 | 2.4868 | 1.199843 | 0.0130807 | 2.946 | 3.084 | 0.031 | 2.871 | ScSc | 0 | 5.822
dScSc03-ch3.cif | 2482.115576 | 0.24943 | 17.88259 | 13.1786 | 17.88259 | 2573.13 | 1557.15 | 6242.83 | 10401.9 | 2.52367 | 0.62948 | 17.8 | 2.5116 | 1.158125 | 0.01410087 | 2.981 | 3.152 | 0.035 | 3.021 | ScSc | ch3 | 5.822
dScSc03-f.cif | 2513.827 | 0.25478 | 17.68826 | 13.76364 | 17.68509 | 2498.24 | 1524.78 | 5984.69 | 10453.5 | 2.5042 | 0.63802 | 17.6 | 2.49663 | 1.025806 | 0.0147186 | 2.682 | 2.913 | 0.037 | 3.221 | ScSc | f | 5.822
dScSc03-nh2.cif | 2490.020056 | 0.250292 | 17.86737 | 13.62077 | 17.86737 | 2523.03 | 1527.25 | 6101.84 | 10495.6 | 2.53831 | 0.63532 | 17.8 | 2.50756 | 1.208292 | 0.01365451 | 3.113 | 3.174 | 0.034 | 3.026 | ScSc | nh2 | 5.822
dScSc03-oh.cif | 2497.898136 | 0.252837 | 17.76414 | 13.61347 | 17.76414 | 2498.63 | 1523.04 | 6023.81 | 10435.9 | 2.51593 | 0.63612 | 17.7 | 2.50047 | 1.030339 | 0.0120101 | 2.677 | 2.975 | 0.03 | 2.801 | ScSc | oh | 5.822
dScSc04.cif | 2402.052536 | 0.220148 | 18.67458 | 14.84754 | 18.67458 | 2547.69 | 1406.12 | 6387.15 | 12159 | 3.04831 | 0.67108 | 18.6 | 2.45053 | 1.090589 | 0.009991455 | 2.725 | 2.822 | 0.024 | 2.561 | ScSc | 0 | 6.12
dScSc04-ch3.cif | 2514.265176 | 0.232054 | 18.50177 | 14.26481 | 18.50177 | 2664.7 | 1481.04 | 6382.33 | 11709.2 | 2.80452 | 0.6508 | 18.5 | 2.4599 | 1.158913 | 0.01232965 | 3.024 | 3 | 0.031 | 2.915 | ScSc | ch3 | 6.12
dScSc04-f.cif | 2545.976 | 0.236076 | 18.32133 | 14.73766 | 18.32133 | 2574.1 | 1437.37 | 6088.56 | 11854.3 | 2.80392 | 0.66194 | 18.3 | 2.42681 | 0.9507396 | 0.01256885 | 2.527 | 2.797 | 0.032 | 2.815 | ScSc | f | 6.12
dScSc04-nh2.cif | 2522.169656 | 0.232817 | 18.4657 | 14.71409 | 18.4657 | 2615.05 | 1453.66 | 6243.79 | 11806.8 | 2.81904 | 0.65632 | 18.4 | 2.45536 | 1.088692 | 0.01030858 | 2.854 | 3.004 | 0.026 | 2.637 | ScSc | nh2 | 6.12
dScSc04-oh.cif | 2530.047736 | 0.234513 | 18.40996 | 14.58878 | 18.40996 | 2587.36 | 1444.23 | 6158.45 | 11797.8 | 2.80812 | 0.65854 | 18.4 | 2.42597 | 0.9893142 | 0.01067174 | 2.61 | 2.85 | 0.027 | 2.656 | ScSc | oh | 6.12
dScSc05.cif | 1953.306456 | 0.330487 | 12.66777 | 10.91928 | 12.66777 | 2103.57 | 2143.3 | 6485.29 | 4959.71 | 1.52908 | 0.50534 | 12 | 2.50881 | 1.114017 | 0.01382272 | 2.263 | 3.035 | 0.027 | 2.786 | ScSc | 0 | 4.107
dScSc05-ch3.cif | 2041.328536 | 0.344353 | 12.70087 | 10.81624 | 12.70087 | 2089.09 | 2122.22 | 6162.93 | 4817.4 | 1.42116 | 0.48938 | 11.7 | 2.19237 | 1.026594 | 0.01371656 | 2.182 | 2.998 | 0.028 | 2.648 | ScSc | ch3 | 4.107
dScSc05-f.cif | 2097.23 | 0.354044 | 12.70671 | 10.94622 | 12.70671 | 2088.83 | 2123.53 | 5997.92 | 4891.73 | 1.40463 | 0.4973 | 11.9 | 2.32335 | 0.9463084 | 0.01668868 | 2.071 | 2.931 | 0.035 | 3.378 | ScSc | f | 4.107
dScSc05-nh2.cif | 2073.423576 | 0.348447 | 12.7853 | 10.78165 | 12.7853 | 2112.42 | 2137.83 | 6135.29 | 4866.07 | 1.4133 | 0.49246 | 11.7 | 2.14941 | 1.381122 | 0.01591571 | 2.951 | 3.298 | 0.033 | 3.221 | ScSc | nh2 | 4.107
dScSc05-oh.cif | 2081.301656 | 0.350644 | 12.76276 | 10.80617 | 12.76276 | 2111.7 | 2142.43 | 6110.01 | 4863.42 | 1.40718 | 0.49342 | 11.5 | 2.14746 | 1.009792 | 0.01585546 | 2.189 | 3.021 | 0.033 | 3.161 | ScSc | oh | 4.107
dScSc06.cif | 1761.135256 | 0.769523 | 8.76265 | 5.81985 | 8.76265 | 678.972 | 1786.59 | 2321.68 | 564.661 | 0.193081 | 0.14858 | 8.7 | 3.36519 | 3.914478 | 0.05564592 | 6.922 | 5.255 | 0.098 | 4.621 | ScSc | 0 | 1.541 | 1.933864 | 1.466586
dScSc06-ch3.cif | 1873.347896 | 0.793612 | 8.71245 | 4.88109 | 8.71245 | 702.32 | 1791.71 | 2257.66 | 525.1 | 0.168798 | 0.13396 | 8.7 | 3.57495 | 5.304385 | 0.0725973 | 9.966 | 5.856 | 0.136 | 4.788 | ScSc | ch3 | 1.541 | 1.98574 | 1.241471
dScSc06-f.cif | 1905.059 | 0.828128 | 8.75652 | 5.67836 | 8.75375 | 662.039 | 1733.08 | 2092.76 | 551.612 | 0.174369 | 0.1444 | 8.7 | 3.44044 | 3.12884 | 0.08818625 | 5.988 | 5.166 | 0.168 | 5.383 | ScSc | f | 1.541
dScSc06-nh2.cif | 1881.252376 | 0.806888 | 8.43868 | 5.6476 | 8.43868 | 678.291 | 1751.97 | 2171.26 | 550.696 | 0.176282 | 0.14224 | 8.4 | 3.35419 | 4.914254 | 0.07388695 | 9.273 | 5.803 | 0.139 | 4.855 | ScSc | nh2 | 1.541 | 1.766021 | 1.209575
dScSc06-oh.cif | 1889.130456 | 0.825771 | 8.57931 | 5.73525 | 8.57931 | 652.54 | 1717.71 | 2080.13 | 539.519 | 0.171985 | 0.14202 | 8.5 | 3.42064 | 3.376695 | 0.06457998 | 6.406 | 5.216 | 0.122 | 4.81 | ScSc | oh | 1.541 | 1.886007 | 1.308788
dScSc07.cif | 1985.456056 | 0.300523 | 13.35204 | 11.52589 | 13.35204 | 2193.61 | 1999.5 | 6653.38 | 5997.75 | 1.81916 | 0.5467 | 12.7 | 2.46662 | 0.9651655 | 0.0120879 | 2.007 | 2.766 | 0.024 | 2.663 | ScSc | 0 | 4.458
dScSc07-ch3.cif | 2097.668696 | 0.315993 | 13.41666 | 11.20639 | 13.41666 | 2224.18 | 2017.69 | 6385.23 | 5772.3 | 1.65712 | 0.52364 | 11.9 | 1.96146 | 1.065006 | 0.01191799 | 2.326 | 3.018 | 0.025 | 2.776 | ScSc | ch3 | 4.458
dScSc07-f.cif | 2129.38 | 0.321758 | 13.38247 | 11.54674 | 13.38247 | 2180.74 | 1984.38 | 6167.29 | 5917.2 | 1.67343 | 0.53844 | 12.5 | 2.32784 | 0.8226931 | 0.01267975 | 1.842 | 2.695 | 0.027 | 2.916 | ScSc | f | 4.458
dScSc07-nh2.cif | 2105.573176 | 0.316924 | 13.43571 | 11.51334 | 13.43571 | 2210.23 | 2003.39 | 6321.36 | 5884.5 | 1.68299 | 0.53338 | 12.3 | 2.16356 | 1.119223 | 0.01187325 | 2.448 | 2.998 | 0.025 | 2.55 | ScSc | nh2 | 4.458
dScSc07-oh.cif | 2113.451256 | 0.318791 | 13.43326 | 11.412 | 13.43326 | 2205.98 | 2003.82 | 6285.7 | 5896.12 | 1.68003 | 0.53558 | 12.2 | 2.16476 | 0.9528406 | 0.01466795 | 2.105 | 2.876 | 0.031 | 3.181 | ScSc | oh | 4.458
dScSc08.cif | 1793.284856 | 0.681945 | 10.1713 | 6.49959 | 10.16759 | 956.549 | 2190.54 | 3212.19 | 910.377 | 0.305714 | 0.20848 | 10.1 | 3.47419 | 2.932299 | 0.03457343 | 5.298 | 4.706 | 0.062 | 4.081 | ScSc | 0 | 1.86
dScSc08-ch3.cif | 1905.497496 | 0.706738 | 10.11702 | 5.50538 | 10.11702 | 957.849 | 2139.39 | 3027.14 | 841.983 | 0.266096 | 0.18806 | 10.1 | 3.60204 | 3.028287 | 0.0398846 | 5.81 | 4.883 | 0.076 | 4.264 | ScSc | ch3 | 1.86
dScSc08-f.cif | 1937.209 | 0.732363 | 10.15945 | 6.35509 | 10.15945 | 949.559 | 2161.81 | 2951.82 | 894.124 | 0.27795 | 0.20356 | 10.1 | 3.53458 | 2.320729 | 0.04594239 | 4.535 | 4.527 | 0.089 | 4.576 | ScSc | f | 1.86
dScSc08-nh2.cif | 1913.401976 | 0.714681 | 10.05803 | 6.22909 | 10.05803 | 945.413 | 2126.53 | 2975.49 | 889.784 | 0.280041 | 0.20014 | 10 | 3.5705 | 3.614978 | 0.03606142 | 6.956 | 4.973 | 0.069 | 4.186 | ScSc | nh2 | 1.86 | 1.274811 | 1.497606
dScSc08-oh.cif | 1921.280056 | 0.73086 | 9.98768 | 6.42294 | 9.98768 | 926.407 | 2122.22 | 2903.73 | 882.048 | 0.276469 | 0.20206 | 9.9 | 3.495 | 2.759979 | 0.03539307 | 5.341 | 4.707 | 0.068 | 4.337 | ScSc | oh | 1.86
dScSc09.cif | 2633.959936 | 0.189638 | 18.68801 | 16.17672 | 18.68801 | 2752.22 | 1193.28 | 6292.43 | 16643.2 | 3.80515 | 0.7216 | 17.4 | 2.12084 | 0.9271952 | 0.01101004 | 2.556 | 2.532 | 0.029 | 2.619 | ScSc | 0 | 7.134
dScSc09-ch3.cif | 2746.172576 | 0.197409 | 18.87346 | 16.39666 | 18.87346 | 2857.57 | 1237.03 | 6266.33 | 16325.4 | 3.57997 | 0.70672 | 18.8 | 2.05697 | 1.004248 | 0.01128844 | 2.876 | 2.697 | 0.031 | 2.551 | ScSc | ch3 | 7.134
dScSc09-f.cif | 2777.884 | 0.199928 | 18.44157 | 16.05942 | 18.44157 | 2761.49 | 1196.87 | 5986.51 | 16563.4 | 3.5907 | 0.71788 | 17.4 | 2.12375 | 0.8941382 | 0.0104396 | 2.598 | 2.546 | 0.029 | 2.535 | ScSc | f | 7.134
dScSc09-nh2.cif | 2754.077056 | 0.197604 | 18.59115 | 16.27039 | 18.59115 | 2816.72 | 1217.04 | 6159.01 | 16477.6 | 3.60297 | 0.71196 | 17.3 | 2.02343 | 1.008878 | 0.01052984 | 2.895 | 2.677 | 0.029 | 2.431 | ScSc | nh2 | 7.134
dScSc09-oh.cif | 2761.955136 | 0.198484 | 18.43905 | 16.12239 | 18.43905 | 2771.61 | 1199.46 | 6043.1 | 16557.6 | 3.61016 | 0.71656 | 17.5 | 2.14804 | 0.9277462 | 0.01013775 | 2.677 | 2.609 | 0.028 | 2.671 | ScSc | oh | 7.134
dScSc10.cif | 2954.729536 | 0.110246 | 26.29144 | 21.99263 | 26.29144 | 3490.1 | 784.2 | 7113.17 | 37061.2 | 7.55346 | 0.83274 | 26.2 | 2.51111 | 1.059888 | 0.01150698 | 3.276 | 2.246 | 0.034 | 1.93 | ScSc | 0 | 10.336
dScSc10-ch3.cif | 3066.942176 | 0.114053 | 26.34152 | 21.87441 | 26.34152 | 3594.96 | 805.078 | 7058.81 | 36903.4 | 7.24611 | 0.82644 | 26.3 | 2.51682 | 1.133164 | 0.01108596 | 3.624 | 2.344 | 0.034 | 2.072 | ScSc | ch3 | 10.336
dScSc10-f.cif | 3098.653 | 0.115508 | 26.2942 | 22.02699 | 26.2942 | 3516.52 | 789.4 | 6834.15 | 36993.4 | 7.18944 | 0.83044 | 26.2 | 2.51698 | 1.080337 | 0.01161795 | 3.493 | 2.337 | 0.036 | 2.157 | ScSc | f | 10.336
dScSc10-nh2.cif | 3074.846656 | 0.114142 | 26.38323 | 22.14724 | 26.38323 | 3536.16 | 790.494 | 6925.51 | 37102 | 7.26636 | 0.8294 | 26.3 | 2.53062 | 1.142424 | 0.0117079 | 3.659 | 2.36 | 0.036 | 2.217 | ScSc | nh2 | 10.336
dScSc10-oh.cif | 3082.724736 | 0.114893 | 26.30189 | 22.03041 | 26.30189 | 3525.33 | 791.227 | 6886.66 | 36975.4 | 7.22309 | 0.82988 | 26.3 | 2.50386 | 0.9862142 | 0.0110292 | 3.186 | 2.188 | 0.034 | 1.933 | ScSc | oh | 10.336
dV01.cif | 2085.841 | 0.120873 | 20.86399 | 17.16075 | 20.44623 | 2768.97 | 966.286 | 7994.26 | 22619.7 | 6.53051 | 0.78936 | 20.8 | 3.02726 | 1.135035 | 0.01150615 | 2.482 | 2.343 | 0.024 | 2.078 | V | 0 | 8.407
dV01-ch3.cif | 2198.05364 | 0.128189 | 19.41802 | 15.26379 | 19.41769 | 2985.26 | 1048.42 | 8178.72 | 21997.1 | 6.02655 | 0.77254 | 19.4 | 4.58915 | 1.04527 | 0.0104638 | 2.421 | 2.293 | 0.023 | 2.035 | V | ch3 | 8.407
dV01-f.cif | 2229.765 | 0.129248 | 19.95652 | 16.5564 | 19.94253 | 2859.13 | 998.022 | 7721.79 | 22439.4 | 6.06031 | 0.78328 | 19.9 | 3.00008 | 0.9739926 | 0.01031499 | 2.29 | 2.211 | 0.023 | 2.143 | V | f | 8.407
dV01-nh2.cif | 2205.95812 | 0.128281 | 19.54483 | 16.20718 | 19.54483 | 2927.48 | 1025.18 | 7991.68 | 22216.9 | 6.06497 | 0.77802 | 19.5 | 2.92306 | 1.06482 | 0.01087963 | 2.47 | 2.326 | 0.024 | 2.009 | V | nh2 | 8.407
dV01-oh.cif | 2213.8362 | 0.128596 | 19.76558 | 16.26667 | 19.76558 | 2887.6 | 1010.09 | 7854.78 | 22298.8 | 6.06566 | 0.78002 | 19.7 | 2.92646 | 1.014347 | 0.01309943 | 2.365 | 2.265 | 0.029 | 2.209 | V | oh | 8.407
dV02.cif | 2334.35236 | 0.129561 | 21.47127 | 18.16001 | 21.47127 | 3091.48 | 1033.27 | 7975.19 | 23119.9 | 5.96432 | 0.77274 | 19.8 | 1.60817 | 1.036333 | 0.01113799 | 2.547 | 2.291 | 0.026 | 1.919 | V | 0 | 8.71
dV02-ch3.cif | 2446.565 | 0.141474 | 19.19035 | 16.54716 | 19.19035 | 3227.86 | 1124.02 | 7945.08 | 21538.3 | 5.30146 | 0.75002 | 19.1 | 3.05779 | 1.145903 | 0.01062714 | 2.937 | 2.423 | 0.026 | 1.782 | V | ch3 | 8.71
dV02-f.cif | 2478.276 | 0.143233 | 19.82965 | 16.94998 | 19.82965 | 3099.6 | 1078.8 | 7531.8 | 21833.3 | 5.30534 | 0.7599 | 19.3 | 2.24516 | 0.9909432 | 0.01170168 | 2.584 | 2.339 | 0.029 | 2.115 | V | f | 8.71
dV02-nh2.cif | 2454.46948 | 0.137751 | 20.20113 | 17.35686 | 20.20113 | 3223.11 | 1089.31 | 7907.86 | 22462.4 | 5.51112 | 0.75916 | 19.4 | 2.24669 | 1.069772 | 0.01100034 | 2.759 | 2.391 | 0.027 | 1.885 | V | nh2 | 8.71
dV02-oh.cif | 2462.34756 | 0.141723 | 19.79518 | 16.9655 | 19.79518 | 3143.37 | 1089.5 | 7687.55 | 21864.2 | 5.34719 | 0.75782 | 19.3 | 2.26017 | 0.9560068 | 0.0121835 | 2.484 | 2.317 | 0.03 | 2.238 | V | oh | 8.71
dV03.cif | 1925.8194 | 0.240942 | 14.58558 | 12.61041 | 14.58558 | 2065.72 | 1556.36 | 6459.49 | 8261.51 | 2.58336 | 0.62244 | 14.3 | 2.35734 | 1.061669 | 0.01090445 | 2.13 | 2.814 | 0.021 | 2.498 | V | 0 | 6.111
dV03-ch3.cif | 2038.03204 | 0.253483 | 13.42596 | 11.78535 | 13.42596 | 2228.7 | 1669.29 | 6585.4 | 7904.7 | 2.33569 | 0.59206 | 13.4 | 2.60261 | 1.154468 | 0.0127574 | 2.445 | 2.942 | 0.026 | 2.601 | V | ch3 | 6.111
dV03-f.cif | 2069.743 | 0.257741 | 13.78589 | 12.10753 | 13.78589 | 2149.23 | 1611.73 | 6253.3 | 8156.69 | 2.37323 | 0.61168 | 13.7 | 3.88275 | 1.016614 | 0.01111249 | 2.193 | 2.835 | 0.023 | 2.755 | V | f | 6.111
dV03-nh2.cif | 2045.93652 | 0.25405 | 13.60048 | 11.97652 | 13.60048 | 2210.99 | 1653.32 | 6507.84 | 8031.87 | 2.3641 | 0.6006 | 13.6 | 3.8007 | 1.118107 | 0.009286701 | 2.379 | 2.885 | 0.019 | 2.326 | V | nh2 | 6.111
dV03-oh.cif | 2053.8146 | 0.256354 | 13.67294 | 11.99404 | 13.67294 | 2181.13 | 1639.47 | 6395.32 | 8043.78 | 2.35853 | 0.60462 | 13.6 | 3.85234 | 0.9922073 | 0.01168557 | 2.128 | 2.803 | 0.024 | 2.494 | V | oh | 6.111
dV04.cif | 1893.6698 | 0.285926 | 13.41722 | 10.53325 | 13.41722 | 2009.64 | 1827.3 | 6390.81 | 6148.91 | 1.9554 | 0.5591 | 12.1 | 1.90574 | 1.397235 | 0.01320188 | 2.729 | 3.387 | 0.025 | 2.883 | V | 0 | 5.806
dV04-ch3.cif | 2005.88244 | 0.295083 | 12.0824 | 10.03728 | 12.0824 | 2177.39 | 1928.92 | 6536.9 | 5997.59 | 1.80058 | 0.53132 | 11.5 | 1.99465 | 1.505554 | 0.01545454 | 3.11 | 3.5 | 0.031 | 3.024 | V | ch3 | 5.806
dV04-f.cif | 2037.594 | 0.302309 | 12.99501 | 10.24612 | 12.99501 | 2093.1 | 1870.11 | 6186.09 | 6174.18 | 1.82476 | 0.55164 | 12.9 | 1.68788 | 1.342981 | 0.01521403 | 2.823 | 3.507 | 0.031 | 3.159 | V | f | 5.806
dV04-nh2.cif | 2013.78692 | 0.297744 | 12.87543 | 10.08557 | 12.87543 | 2159.77 | 1923 | 6458.57 | 6046.02 | 1.808 | 0.53832 | 12.8 | 1.66945 | 1.455811 | 0.01440073 | 3.021 | 3.517 | 0.029 | 2.886 | V | nh2 | 5.806
dV04-oh.cif | 2021.665 | 0.299984 | 12.90393 | 10.16631 | 12.90393 | 2126.96 | 1900.61 | 6335.69 | 6085.43 | 1.8127 | 0.54378 | 12.9 | 1.65876 | 1.364247 | 0.01335533 | 2.846 | 3.528 | 0.027 | 2.766 | V | oh | 5.806
dV05.cif | 1693.43508 | 0.274746 | 13.49964 | 11.78935 | 13.49964 | 1910.8 | 1866.9 | 6795 | 5684.2 | 2.02136 | 0.55536 | 12.6 | 1.96503 | 1.192835 | 0.01476289 | 2.099 | 2.963 | 0.025 | 2.792 | V | 0 | 4.107
dV05-ch3.cif | 1805.64772 | 0.292441 | 13.60021 | 11.20197 | 13.60021 | 2120.08 | 2067.76 | 7070.69 | 5237.67 | 1.74682 | 0.51084 | 13.6 | 2.07032 | 1.505462 | 0.01938363 | 2.806 | 3.277 | 0.035 | 3.077 | V | ch3 | 4.107
dV05-f.cif | 1837.359 | 0.298207 | 13.50432 | 11.7887 | 13.50432 | 1988.35 | 1943.39 | 6516.93 | 5506.72 | 1.80485 | 0.53822 | 13.5 | 1.9767 | 1.118334 | 0.01687204 | 2.137 | 3.017 | 0.031 | 2.951 | V | f | 4.107
dV05-nh2.cif | 1813.5522 | 0.293563 | 13.62738 | 11.64351 | 13.61697 | 2076.46 | 2024.12 | 6895.02 | 5368.72 | 1.78272 | 0.52334 | 13.6 | 2.06787 | 1.368661 | 0.01654212 | 2.568 | 3.129 | 0.03 | 3.035 | V | nh2 | 4.107
dV05-oh.cif | 1821.43028 | 0.295751 | 13.50626 | 11.72703 | 13.50626 | 2006.55 | 1962.04 | 6634.08 | 5440.49 | 1.79874 | 0.53198 | 12.6 | 2.14049 | 1.106838 | 0.01537253 | 2.099 | 2.973 | 0.028 | 2.839 | V | oh | 4.107
dV06.cif | 1284.90212 | 0.557811 | 9.08331 | 7.04186 | 9.08331 | 938.612 | 2453.84 | 4399.05 | 1028.79 | 0.48217 | 0.26896 | 9 | 2.53941 | 1.765261 | 0.02179154 | 2.307 | 3.921 | 0.028 | 3.3 | V | 0 | 1.536
dV06-ch3.cif | 1397.11476 | 0.60647 | 9.0938 | 6.50576 | 9.0938 | 783.791 | 2048.89 | 3378.4 | 747.183 | 0.322061 | 0.19532 | 9 | 3.10567 | 2.225723 | 0.02863043 | 3.142 | 4.373 | 0.04 | 3.974 | V | ch3 | 1.536
dV06-f.cif | 1428.826 | 0.621996 | 9.0769 | 7.01556 | 9.0769 | 849.172 | 2226.12 | 3579 | 886.356 | 0.373571 | 0.23236 | 9 | 2.79179 | 1.270194 | 0.03429389 | 1.85 | 3.854 | 0.049 | 4.313 | V | f | 1.536
dV06-nh2.cif | 1405.01924 | 0.609848 | 9.10787 | 6.9459 | 9.10787 | 806.629 | 2108.41 | 3457.28 | 815.882 | 0.349694 | 0.21326 | 9.1 | 2.93679 | 2.370534 | 0.02846936 | 3.364 | 4.415 | 0.04 | 4.026 | V | nh2 | 1.536
dV06-oh.cif | 1412.89732 | 0.613866 | 9.08966 | 7.0029 | 9.08966 | 808.425 | 2115.18 | 3445.67 | 860.335 | 0.366692 | 0.2251 | 9 | 2.88583 | 1.189451 | 0.02618732 | 1.714 | 3.743 | 0.037 | 3.943 | V | oh | 1.536
dV07.cif | 1509.22292 | 0.279413 | 12.53896 | 10.8051 | 12.53896 | 1736.13 | 1935.61 | 6927.43 | 4961.7 | 1.97979 | 0.55318 | 12 | 2.42362 | 0.9416837 | 0.01126407 | 1.493 | 2.605 | 0.017 | 2.429 | V | 0 | 4.451
dV07-ch3.cif | 1621.43556 | 0.29924 | 11.42684 | 9.81316 | 11.42684 | 1937.76 | 2153.59 | 7196.87 | 4537.24 | 1.68514 | 0.50426 | 11.4 | 2.59132 | 1.051459 | 0.01356822 | 1.785 | 2.781 | 0.022 | 2.624 | V | ch3 | 4.451
dV07-f.cif | 1653.147 | 0.305556 | 11.83366 | 10.33042 | 11.83366 | 1814.61 | 2019.79 | 6610.23 | 4791.6 | 1.74548 | 0.53334 | 11.8 | 2.71347 | 0.8752796 | 0.01149323 | 1.522 | 2.684 | 0.019 | 2.579 | V | f | 4.451
dV07-nh2.cif | 1629.34004 | 0.300657 | 11.48883 | 10.17665 | 11.48883 | 1890.58 | 2100.86 | 6987.58 | 4662.96 | 1.72343 | 0.51816 | 11.4 | 3.29898 | 1.034667 | 0.01166116 | 1.764 | 2.762 | 0.019 | 2.478 | V | nh2 | 4.451
dV07-oh.cif | 1637.21812 | 0.302541 | 11.75042 | 10.26784 | 11.75042 | 1856.1 | 2065.49 | 6827.15 | 4717.24 | 1.7351 | 0.52494 | 11.7 | 2.72926 | 0.8680883 | 0.01099426 | 1.498 | 2.63 | 0.018 | 2.819 | V | oh | 4.451
dV08.cif | 1317.05172 | 0.508303 | 9.47968 | 7.75938 | 9.47968 | 1030.11 | 2394.12 | 4710.04 | 1359.81 | 0.621755 | 0.31604 | 9.4 | 2.33167 | 1.411793 | 0.01442616 | 1.902 | 3.588 | 0.019 | 3.487 | V | 0 | 1.86
dV08-ch3.cif | 1429.26436 | 0.551893 | 9.4742 | 7.16657 | 9.4742 | 965.677 | 2245.52 | 4068.76 | 1010.01 | 0.425553 | 0.23486 | 9.4 | 2.77186 | 1.816367 | 0.02168948 | 2.636 | 4.109 | 0.031 | 3.587 | V | ch3 | 1.86
dV08-f.cif | 1460.975 | 0.564025 | 9.4724 | 7.76356 | 9.4724 | 1031.95 | 2399.16 | 4253.63 | 1205.74 | 0.496999 | 0.28032 | 9.4 | 2.52212 | 1.020092 | 0.01984975 | 1.533 | 3.539 | 0.029 | 3.903 | V | f | 1.86
dV08-nh2.cif | 1437.16884 | 0.553702 | 9.50491 | 7.43706 | 9.50491 | 980.641 | 2275.21 | 4109.08 | 1101.23 | 0.461439 | 0.2555 | 9.5 | 2.66771 | 1.664001 | 0.0166995 | 2.432 | 3.96 | 0.024 | 3.588 | V | nh2 | 1.86
dV08-oh.cif | 1445.04692 | 0.558341 | 9.47633 | 7.73047 | 9.46137 | 984.797 | 2291.44 | 4104.02 | 1146.63 | 0.477844 | 0.2668 | 9.4 | 2.62369 | 1.005004 | 0.0179925 | 1.493 | 3.465 | 0.026 | 3.618 | V | oh | 1.86
dV09.cif | 2157.7268 | 0.235232 | 15.18735 | 11.50405 | 15.18177 | 2513.95 | 1650.44 | 7016.22 | 9603.47 | 2.68025 | 0.63048 | 15.1 | 2.70984 | 0.9528767 | 0.01065937 | 2.16 | 2.637 | 0.023 | 2.41 | V | 0 | 7.09
dV09-ch3.cif | 2269.93944 | 0.245408 | 14.76424 | 10.62148 | 14.76424 | 2698.08 | 1756.6 | 7157.88 | 9291.68 | 2.46504 | 0.60494 | 14.7 | 2.38222 | 1.012553 | 0.01101351 | 2.41 | 2.733 | 0.025 | 2.386 | V | ch3 | 7.09
dV09-f.cif | 2301.651 | 0.251323 | 14.88728 | 10.92917 | 13.93544 | 2588.58 | 1702.15 | 6772.78 | 9414.46 | 2.46321 | 0.61906 | 14.8 | 2.53449 | 0.8684905 | 0.01173071 | 2.106 | 2.596 | 0.027 | 2.814 | V | f | 7.09
dV09-nh2.cif | 2277.84392 | 0.244654 | 14.93542 | 10.70477 | 14.93542 | 2660.17 | 1720.6 | 7032.8 | 9502.44 | 2.5122 | 0.61462 | 14.9 | 2.46315 | 0.9917279 | 0.01053628 | 2.369 | 2.724 | 0.024 | 2.311 | V | nh2 | 7.09
dV09-oh.cif | 2285.722 | 0.245748 | 14.98522 | 10.86073 | 14.98522 | 2613.76 | 1692.3 | 6886.32 | 9583.94 | 2.52502 | 0.62052 | 14.9 | 2.49936 | 0.8679623 | 0.009187469 | 2.092 | 2.609 | 0.021 | 2.094 | V | oh | 7.09
dV10.cif | 2286.3252 | 0.172508 | 19.36983 | 13.7841 | 19.36983 | 2676.24 | 1216.01 | 7049.05 | 16118 | 4.24538 | 0.73236 | 19.3 | 2.61074 | 1.018813 | 0.009185045 | 2.44 | 2.523 | 0.021 | 2.19 | V | 0 | 7.806
dV10-ch3.cif | 2398.53784 | 0.183248 | 19.009 | 12.83352 | 19.009 | 2859.69 | 1315.7 | 7179.86 | 15405.5 | 3.86787 | 0.70878 | 19 | 2.30311 | 1.131419 | 0.008338413 | 2.832 | 2.739 | 0.02 | 2.149 | V | ch3 | 7.806
dV10-f.cif | 2430.249 | 0.18255 | 19.41405 | 13.28297 | 19.41405 | 2755.9 | 1246.63 | 6829.02 | 16042.4 | 3.97525 | 0.72568 | 19.4 | 2.4198 | 1.018432 | 0.009464051 | 2.589 | 2.679 | 0.023 | 2.492 | V | f | 7.806
dV10-nh2.cif | 2406.44232 | 0.18302 | 19.10117 | 13.02145 | 19.10117 | 2828.21 | 1295.32 | 7077.51 | 15633.6 | 3.91225 | 0.71602 | 19.1 | 2.35734 | 0.9773984 | 0.009142126 | 2.469 | 2.557 | 0.022 | 2.217 | V | nh2 | 7.806
dV10-oh.cif | 2414.3204 | 0.181326 | 19.42161 | 13.17584 | 19.42161 | 2797.64 | 1265.32 | 6978.16 | 15977.6 | 3.98531 | 0.72264 | 19.4 | 2.39331 | 0.9163312 | 0.00952649 | 2.328 | 2.49 | 0.023 | 2.405 | V | oh | 7.806
dV12.cif | 2302.20276 | 0.139045 | 20.55467 | 17.6279 | 20.55467 | 2989.9 | 1087.45 | 7820.87 | 20844.8 | 5.45249 | 0.75814 | 20.5 | 2.1041 | 1.116047 | 0.01216226 | 2.693 | 2.494 | 0.028 | 2.165 | V | 0 | 8.406
dV12-ch3.cif | 2414.4154 | 0.149812 | 19.34091 | 16.65138 | 19.23629 | 3166.55 | 1183.21 | 7897.97 | 19717.4 | 4.91789 | 0.73676 | 19.3 | 3.31668 | 1.104641 | 0.01201119 | 2.798 | 2.514 | 0.029 | 2.313 | V | ch3 | 8.406
dV12-f.cif | 2446.126 | 0.151846 | 19.64794 | 17.2613 | 19.49681 | 3031.63 | 1133.3 | 7463.44 | 19981 | 4.91905 | 0.74694 | 19.6 | 4.05816 | 1.006751 | 0.01185548 | 2.588 | 2.473 | 0.029 | 2.065 | V | f | 8.406
dV12-nh2.cif | 2422.31988 | 0.150923 | 19.55182 | 16.5931 | 19.34289 | 3101.97 | 1163.87 | 7711.65 | 19733.3 | 4.90581 | 0.7404 | 19.5 | 3.22393 | 1.148376 | 0.01155917 | 2.91 | 2.565 | 0.028 | 2.187 | V | nh2 | 8.406
dV12-oh.cif | 2430.19796 | 0.15142 | 19.58903 | 16.71112 | 19.58037 | 3068.32 | 1151.29 | 7603.3 | 19803.9 | 4.9074 | 0.74308 | 19.5 | 3.21957 | 1.21271 | 0.01275616 | 3.074 | 2.701 | 0.031 | 2.631 | V | oh | 8.406
dV13.cif | 1725.58468 | 0.25282 | 14.43847 | 12.48579 | 14.43847 | 2002.52 | 1766.83 | 6988.46 | 6641.93 | 2.31793 | 0.58602 | 14.4 | 2.03218 | 1.041499 | 0.0127493 | 1.88 | 2.745 | 0.022 | 2.337 | V | 0 | 4.457
dV13-ch3.cif | 1837.79732 | 0.269417 | 14.46894 | 11.66962 | 14.46894 | 2195.21 | 1937.96 | 7193.16 | 6192.02 | 2.02897 | 0.54664 | 13.2 | 2.19468 | 1.235842 | 0.01577976 | 2.362 | 2.982 | 0.029 | 2.819 | V | ch3 | 4.457
dV13-f.cif | 1869.508 | 0.273384 | 14.59633 | 12.4853 | 14.59633 | 2082.38 | 1833.8 | 6707.75 | 6506.98 | 2.09602 | 0.57302 | 14.5 | 2.12157 | 0.9162265 | 0.0144423 | 1.799 | 2.698 | 0.027 | 2.724 | V | f | 4.457
dV13-nh2.cif | 1845.7018 | 0.27002 | 14.57257 | 12.06198 | 14.57257 | 2167.9 | 1909.92 | 7073.25 | 6339.39 | 2.06837 | 0.5585 | 14.5 | 2.1436 | 1.190526 | 0.01408678 | 2.287 | 2.869 | 0.026 | 2.645 | V | nh2 | 4.457
dV13-oh.cif | 1853.57988 | 0.271411 | 14.60128 | 12.17921 | 14.60128 | 2101.43 | 1853 | 6827.28 | 6425.42 | 2.08753 | 0.56658 | 14.6 | 2.13174 | 0.9101876 | 0.01186892 | 1.774 | 2.708 | 0.022 | 2.525 | V | oh | 4.457
dVV01.cif | 2609.95884 | 0.14127 | 21.77317 | 19.19082 | 21.76923 | 3018.5 | 983.895 | 6964.65 | 23879.4 | 5.50974 | 0.77836 | 21.7 | 2.15748 | 1.02729 | 0.01187758 | 2.806 | 2.365 | 0.031 | 2.357 | VV | 0 | 8.407
dVV01-ch3.cif | 2722.17148 | 0.146835 | 21.82344 | 18.55563 | 21.82344 | 3114.73 | 1011.76 | 6890.43 | 23691.8 | 5.24112 | 0.76958 | 21.8 | 2.16482 | 1.065769 | 0.01028591 | 3.03 | 2.5 | 0.028 | 2.259 | VV | ch3 | 8.407
dVV01-f.cif | 2753.883 | 0.148877 | 21.79331 | 18.97235 | 21.79331 | 3032.72 | 987.321 | 6631.78 | 23814 | 5.20751 | 0.77528 | 21.7 | 2.1676 | 0.9192826 | 0.01089371 | 2.657 | 2.279 | 0.03 | 2.262 | VV | f | 8.407
dVV01-nh2.cif | 2730.07596 | 0.147169 | 21.84777 | 18.67139 | 21.84347 | 3058.61 | 992.901 | 6746.7 | 23817 | 5.25357 | 0.77316 | 21.8 | 2.17626 | 1.189903 | 0.011355 | 3.375 | 2.533 | 0.031 | 2.191 | VV | nh2 | 8.407
dVV01-oh.cif | 2737.95404 | 0.147889 | 21.83385 | 18.71557 | 21.83385 | 3063.81 | 996.582 | 6738.73 | 23789.1 | 5.23232 | 0.7738 | 21.8 | 2.17214 | 1.003783 | 0.01022661 | 2.875 | 2.449 | 0.028 | 2.155 | VV | oh | 8.407
dVV02.cif | 2642.10844 | 0.133516 | 22.2596 | 19.75505 | 22.2428 | 3090.94 | 940.623 | 7045.01 | 25919.8 | 5.90775 | 0.78878 | 22.2 | 2.10414 | 1.020469 | 0.00946214 | 2.824 | 2.331 | 0.025 | 1.939 | VV | 0 | 8.71
dVV02-ch3.cif | 2754.32108 | 0.138693 | 22.32716 | 19.50507 | 22.32716 | 3179.54 | 964.154 | 6951.7 | 25731.7 | 5.62594 | 0.78028 | 22.3 | 2.1268 | 1.012418 | 0.01089198 | 2.92 | 2.382 | 0.03 | 1.838 | VV | ch3 | 8.71
dVV02-f.cif | 2786.032 | 0.140669 | 22.27587 | 19.76676 | 22.27587 | 3107.42 | 944.83 | 6716.71 | 25836 | 5.58447 | 0.78556 | 22.2 | 2.11531 | 0.9093605 | 0.01112694 | 2.662 | 2.286 | 0.031 | 2.102 | VV | f | 8.71
dVV02-nh2.cif | 2762.22556 | 0.139018 | 22.35067 | 19.7818 | 22.35067 | 3123.69 | 946.718 | 6810.06 | 25848.9 | 5.6354 | 0.78342 | 22.3 | 2.11496 | 1.040406 | 0.01013675 | 3.003 | 2.368 | 0.028 | 1.884 | VV | nh2 | 8.71
dVV02-oh.cif | 2770.10364 | 0.140016 | 22.25354 | 19.74204 | 22.24553 | 3105.21 | 945.182 | 6750.53 | 25773.9 | 5.60308 | 0.78452 | 22.2 | 2.11174 | 0.9149834 | 0.01082992 | 2.663 | 2.231 | 0.03 | 2.018 | VV | oh | 8.71
dVV03.cif | 2417.78764 | 0.245681 | 17.85999 | 13.73156 | 17.85999 | 2456.7 | 1503.3 | 6118.93 | 10568 | 2.63219 | 0.64668 | 17.8 | 2.49876 | 1.216159 | 0.01240804 | 3.042 | 3.152 | 0.03 | 2.789 | VV | 0 | 5.822
dVV03-ch3.cif | 2530.00028 | 0.256834 | 17.88795 | 12.97531 | 17.88795 | 2547.29 | 1557.23 | 6063.17 | 10298.9 | 2.45139 | 0.6296 | 17.8 | 2.52271 | 1.196312 | 0.01304348 | 3.132 | 3.186 | 0.033 | 2.948 | VV | ch3 | 5.822
dVV03-f.cif | 2561.711 | 0.261463 | 17.74811 | 13.60947 | 17.74811 | 2472.68 | 1519.82 | 5812.73 | 10401.1 | 2.44508 | 0.6393 | 17.7 | 2.50352 | 1.074576 | 0.01366274 | 2.855 | 3.043 | 0.035 | 2.882 | VV | f | 5.822
dVV03-nh2.cif | 2537.90476 | 0.257735 | 17.88384 | 13.46314 | 17.88384 | 2502.76 | 1530.59 | 5938.63 | 10393.4 | 2.46617 | 0.63562 | 17.8 | 2.52179 | 1.188977 | 0.0122148 | 3.121 | 3.17 | 0.031 | 2.81 | VV | nh2 | 5.822
dVV03-oh.cif | 2545.78284 | 0.260335 | 17.75951 | 13.4306 | 17.75951 | 2471.4 | 1521.94 | 5846.08 | 10327 | 2.44285 | 0.63596 | 17.7 | 2.50079 | 0.9571936 | 0.01139139 | 2.539 | 2.939 | 0.029 | 2.834 | VV | oh | 5.822
dVV04.cif | 2449.93724 | 0.22718 | 18.60598 | 14.66294 | 18.59917 | 2524.69 | 1409.82 | 6205.76 | 12005.1 | 2.95088 | 0.67038 | 18.6 | 2.45622 | 1.02966 | 0.01061252 | 2.627 | 2.87 | 0.026 | 2.401 | VV | 0 | 6.12
dVV04-ch3.cif | 2562.14988 | 0.237768 | 18.47926 | 14.11953 | 18.47926 | 2632.75 | 1471.3 | 6187.96 | 11657.3 | 2.73989 | 0.65146 | 18.4 | 2.47076 | 1.048781 | 0.01053803 | 2.796 | 2.945 | 0.027 | 2.713 | VV | ch3 | 6.12
dVV04-f.cif | 2593.861 | 0.241708 | 18.40887 | 14.639 | 18.40887 | 2553.7 | 1433.04 | 5928.79 | 11826.2 | 2.74563 | 0.66364 | 18.4 | 2.43988 | 0.9705239 | 0.01118024 | 2.623 | 2.854 | 0.029 | 2.975 | VV | f | 6.12
dVV04-nh2.cif | 2570.05436 | 0.238618 | 18.56002 | 14.5659 | 18.5579 | 2590.43 | 1448.36 | 6069.76 | 11749.2 | 2.75302 | 0.65692 | 18.5 | 2.4866 | 1.047404 | 0.01089471 | 2.799 | 2.959 | 0.028 | 2.716 | VV | nh2 | 6.12
dVV04-oh.cif | 2577.93244 | 0.240431 | 18.46951 | 14.45481 | 18.46951 | 2563.58 | 1439.82 | 5988.5 | 11754.4 | 2.74582 | 0.66018 | 18.4 | 2.43509 | 0.9511481 | 0.01047351 | 2.558 | 2.833 | 0.027 | 2.763 | VV | oh | 6.12
dVV05.cif | 2001.19116 | 0.341574 | 12.80164 | 11.00448 | 12.80164 | 2084.69 | 2142.8 | 6273.3 | 4927.46 | 1.48278 | 0.50648 | 12.2 | 2.42695 | 1.113735 | 0.01249256 | 2.315 | 2.996 | 0.025 | 2.744 | VV | 0 | 4.107
dVV05-ch3.cif | 2089.21324 | 0.355434 | 12.86305 | 10.92197 | 12.85238 | 2070.13 | 2120.88 | 5967.02 | 4787.04 | 1.37983 | 0.49044 | 11.6 | 2.10362 | 1.010141 | 0.01196623 | 2.196 | 2.974 | 0.025 | 2.817 | VV | ch3 | 4.107
dVV05-f.cif | 2145.115 | 0.365693 | 12.82048 | 11.01763 | 12.82048 | 2067.86 | 2122.91 | 5805.17 | 4850.28 | 1.36163 | 0.49794 | 11.8 | 2.2575 | 0.9102047 | 0.01631614 | 2.038 | 2.884 | 0.035 | 3.043 | VV | f | 4.107
dVV05-nh2.cif | 2121.30828 | 0.359851 | 12.96202 | 10.90192 | 12.96202 | 2099.67 | 2144.93 | 5960.6 | 4817.56 | 1.36762 | 0.49214 | 12.9 | 1.99496 | 1.343123 | 0.01461362 | 2.936 | 3.313 | 0.031 | 2.966 | VV | nh2 | 4.107
dVV05-oh.cif | 2129.18636 | 0.362463 | 12.89781 | 10.9463 | 12.89781 | 2096.74 | 2149.5 | 5930.27 | 4807.03 | 1.35959 | 0.4928 | 11.6 | 2.01035 | 0.9840845 | 0.01408989 | 2.182 | 3.028 | 0.03 | 3.378 | VV | oh | 4.107
dVV06.cif | 1809.01996 | 0.810791 | 8.50379 | 5.63423 | 8.50379 | 659.322 | 1779.53 | 2194.81 | 507.07 | 0.168798 | 0.13686 | 8.5 | 3.23908 | 3.958352 | 0.06743983 | 7.188 | 5.462 | 0.122 | 4.714 | VV | 0 | 1.541 | 2.006506 | 1.32688
dVV06-ch3.cif | 1921.2326 | 0.836795 | 8.40777 | 4.73046 | 8.40777 | 646.675 | 1696.16 | 2026.98 | 464.905 | 0.145723 | 0.12194 | 8.4 | 3.41069 | 5.228029 | 0.08536187 | 10.071 | 6.025 | 0.164 | 4.982 | VV | ch3 | 1.541 | 1.899574 | 1.263178
dVV06-f.cif | 1952.944 | 0.870337 | 8.48652 | 5.5457 | 8.48652 | 641.982 | 1722.92 | 1979.6 | 499.599 | 0.154055 | 0.13408 | 8.4 | 3.36217 | 3.802697 | 0.09677699 | 7.453 | 5.528 | 0.189 | 5.422 | VV | f | 1.541 | 1.964308 | 1.305105
dVV06-nh2.cif | 1929.13708 | 0.854334 | 8.06099 | 5.49501 | 8.06099 | 631.37 | 1683.8 | 1970.89 | 477.258 | 0.148982 | 0.12728 | 8 | 3.21182 | 5.136956 | 0.0850121 | 9.936 | 5.999 | 0.164 | 5.072 | VV | nh2 | 1.541 | 1.830451 | 1.068163
dVV06-oh.cif | 1937.01516 | 0.870705 | 8.26791 | 5.5354 | 8.26791 | 629.981 | 1705.33 | 1958.57 | 476.919 | 0.148271 | 0.1291 | 8.2 | 3.24245 | 3.722196 | 0.07382493 | 7.236 | 5.517 | 0.143 | 5.005 | VV | oh | 1.541 | 2.034941 | 1.441423
dVV07.cif | 2033.34076 | 0.310305 | 13.48876 | 11.61157 | 13.48876 | 2174.8 | 1998.66 | 6440.96 | 5954.66 | 1.76356 | 0.54724 | 12.9 | 2.41996 | 0.9506875 | 0.01180324 | 2.023 | 2.794 | 0.024 | 2.494 | VV | 0 | 4.458
dVV07-ch3.cif | 2145.5534 | 0.326082 | 13.57429 | 11.37913 | 13.57331 | 2201.74 | 2015.1 | 6179.73 | 5731.69 | 1.60874 | 0.52458 | 13.5 | 1.93965 | 0.992265 | 0.01025376 | 2.22 | 2.959 | 0.022 | 2.515 | VV | ch3 | 4.458
dVV07-f.cif | 2177.264 | 0.331817 | 13.52178 | 11.63341 | 13.52178 | 2160.9 | 1983.19 | 5976.77 | 5876.68 | 1.62542 | 0.53934 | 12.5 | 2.28909 | 0.8219701 | 0.01240088 | 1.879 | 2.698 | 0.027 | 2.739 | VV | f | 4.458
dVV07-nh2.cif | 2153.45788 | 0.326634 | 13.66142 | 11.65268 | 13.66142 | 2191.71 | 2001.94 | 6129 | 5851.01 | 1.6362 | 0.53444 | 12.2 | 2.04027 | 1.139735 | 0.01207361 | 2.545 | 3.052 | 0.026 | 2.703 | VV | nh2 | 4.458
dVV07-oh.cif | 2161.33596 | 0.32895 | 13.59625 | 11.55419 | 13.59625 | 2189.74 | 2006.99 | 6101.19 | 5837.17 | 1.62639 | 0.535 | 12.3 | 2.07252 | 0.8422817 | 0.01156692 | 1.911 | 2.804 | 0.025 | 2.501 | VV | oh | 4.458
dVV08.cif | 1841.16956 | 0.713282 | 9.92348 | 6.24747 | 9.92348 | 925.847 | 2159.98 | 3028.23 | 850.759 | 0.278263 | 0.19848 | 9.9 | 3.37817 | 2.874649 | 0.03530365 | 5.331 | 4.713 | 0.065 | 4.118 | VV | 0 | 1.86
dVV08-ch3.cif | 1953.3822 | 0.738422 | 9.84841 | 5.34037 | 9.84841 | 924.057 | 2103.58 | 2848.75 | 788.593 | 0.243113 | 0.17952 | 9.8 | 3.56785 | 3.505607 | 0.04453813 | 6.886 | 5.082 | 0.087 | 4.306 | VV | ch3 | 1.86 | 1.309211 | 1.831727
dVV08-f.cif | 1985.093 | 0.764752 | 9.93041 | 6.20158 | 9.92803 | 914.253 | 2121.05 | 2773.51 | 839.318 | 0.254618 | 0.19472 | 9.9 | 3.46652 | 2.664457 | 0.04483417 | 5.327 | 4.74 | 0.089 | 4.584 | VV | f | 1.86
dVV08-nh2.cif | 1961.28668 | 0.748646 | 9.72618 | 6.08491 | 9.72618 | 907.509 | 2086.07 | 2786.46 | 816.122 | 0.250586 | 0.1876 | 9.7 | 3.41311 | 3.787552 | 0.0382402 | 7.466 | 5.152 | 0.075 | 4.278 | VV | nh2 | 1.86 | 1.168166 | 1.307839
dVV08-oh.cif | 1969.16476 | 0.764938 | 9.67232 | 6.17306 | 9.67232 | 887.829 | 2076.91 | 2715.14 | 812.29 | 0.248412 | 0.19002 | 9.6 | 3.3807 | 2.707385 | 0.03656373 | 5.368 | 4.772 | 0.072 | 4.398 | VV | oh | 1.86
dVV09.cif | 2681.84464 | 0.194228 | 18.69065 | 16.28177 | 18.69065 | 2720.56 | 1186.54 | 6108.98 | 16556.8 | 3.71779 | 0.7221 | 17.5 | 2.10677 | 0.9834665 | 0.01044057 | 2.75 | 2.625 | 0.028 | 2.541 | VV | 0 | 7.134
dVV09-ch3.cif | 2794.05728 | 0.201775 | 18.89742 | 16.4993 | 18.89742 | 2834.02 | 1232.48 | 6108.17 | 16258.1 | 3.5041 | 0.70704 | 18.8 | 2.13142 | 0.9752172 | 0.01109498 | 2.842 | 2.72 | 0.031 | 2.519 | VV | ch3 | 7.134
dVV09-f.cif | 2825.768 | 0.204403 | 18.54177 | 16.23119 | 18.54177 | 2731.08 | 1189.67 | 5820.25 | 16488.7 | 3.51395 | 0.71826 | 17.4 | 2.09325 | 0.9006645 | 0.0102627 | 2.658 | 2.591 | 0.029 | 2.497 | VV | f | 7.134
dVV09-nh2.cif | 2801.96176 | 0.202335 | 18.75686 | 16.42976 | 18.75686 | 2793.48 | 1214.78 | 6003.81 | 16358.7 | 3.51585 | 0.71138 | 18.7 | 1.93314 | 0.9602162 | 0.009636106 | 2.806 | 2.635 | 0.027 | 2.288 | VV | nh2 | 7.134
dVV09-oh.cif | 2809.83984 | 0.203193 | 18.53278 | 16.29266 | 18.53278 | 2744.58 | 1195.22 | 5882.18 | 16456.7 | 3.52699 | 0.71666 | 17.5 | 2.10672 | 0.8731854 | 0.009964981 | 2.567 | 2.562 | 0.028 | 2.668 | VV | oh | 7.134
dVV10.cif | 3002.61424 | 0.112785 | 26.38817 | 21.92709 | 26.38817 | 3464.96 | 783.779 | 6949.31 | 36815.8 | 7.38377 | 0.83278 | 26.3 | 2.5577 | 1.080966 | 0.01032434 | 3.389 | 2.239 | 0.031 | 2.017 | VV | 0 | 10.336
dVV10-ch3.cif | 3114.82688 | 0.116558 | 26.47508 | 21.8106 | 26.47508 | 3572.2 | 804.987 | 6906.3 | 36702.5 | 7.09585 | 0.82708 | 26.4 | 2.57799 | 1.043168 | 0.01091553 | 3.397 | 2.236 | 0.034 | 2.054 | VV | ch3 | 10.336
dVV10-f.cif | 3146.538 | 0.118035 | 26.41977 | 21.94459 | 26.41783 | 3494.44 | 789.405 | 6687.88 | 36769.7 | 7.03722 | 0.83064 | 26.4 | 2.55418 | 1.027639 | 0.01239457 | 3.378 | 2.304 | 0.039 | 2.263 | VV | f | 10.336
dVV10-nh2.cif | 3122.73136 | 0.116723 | 26.51461 | 22.01682 | 26.51461 | 3513.33 | 790.83 | 6775.29 | 36841.5 | 7.1047 | 0.82928 | 26.5 | 2.57175 | 1.029459 | 0.01120814 | 3.36 | 2.213 | 0.035 | 1.896 | VV | nh2 | 10.336
dVV10-oh.cif | 3130.60944 | 0.1174 | 26.41572 | 21.95348 | 26.41572 | 3497.22 | 789.782 | 6727.26 | 36760.2 | 7.07119 | 0.83016 | 26.4 | 2.54385 | 1.044011 | 0.01086051 | 3.413 | 2.282 | 0.034 | 2.174 | VV | oh | 10.336
dYb01.cif | 2574.235 | 0.158102 | 23.01688 | 15.3152 | 23.01688 | 2774.06 | 1026 | 6489.5 | 20977.4 | 4.90735 | 0.77586 | 23 | 3.07813 | 0.8147244 | 0.009323158 | 2.212 | 2.253 | 0.024 | 2.131 | Yb | 0 | 8.407
dYb01-ch3.cif | 2686.44764 | 0.179867 | 20.95984 | 13.69903 | 20.94725 | 2990.71 | 1205.85 | 6704.09 | 18300.2 | 4.10224 | 0.73786 | 20.9 | 2.64698 | 0.9054089 | 0.008933731 | 2.556 | 2.435 | 0.024 | 2.254 | Yb | ch3 | 8.407
dYb01-f.cif | 2718.159 | 0.170444 | 22.53113 | 14.56507 | 22.52106 | 2863.09 | 1081.15 | 6343.14 | 20240.6 | 4.48428 | 0.76432 | 22.5 | 2.94811 | 0.7717028 | 0.02501694 | 2.216 | 2.243 | 0.068 | 5.083 | Yb | f | 8.407
dYb01-nh2.cif | 2694.35212 | 0.166234 | 21.997 | 14.56822 | 21.997 | 2935.35 | 1090.61 | 6560.69 | 20513.9 | 4.58497 | 0.76218 | 21.9 | 2.61539 | 0.8820757 | 0.01002096 | 2.498 | 2.367 | 0.027 | 1.979 | Yb | nh2 | 8.407
dYb01-oh.cif | 2702.2302 | 0.16696 | 22.18845 | 14.64398 | 22.18845 | 2893.53 | 1076.62 | 6448.38 | 20545.6 | 4.5787 | 0.76446 | 22.1 | 2.76234 | 0.7820769 | 0.01554272 | 2.233 | 2.229 | 0.042 | 4.279 | Yb | oh | 8.407
dYb02.cif | 2822.74636 | 0.164323 | 20.0139 | 18.25516 | 19.99927 | 3028.95 | 1061.85 | 6461.95 | 21779.6 | 4.64646 | 0.76352 | 20 | 3.26894 | 0.8667985 | 0.01062795 | 2.572 | 2.308 | 0.03 | 2.27 | Yb | 0 | 8.71
dYb02-ch3.cif | 2934.959 | 0.169972 | 19.54022 | 16.08659 | 19.54022 | 3243.46 | 1131.17 | 6655.03 | 21444.9 | 4.40013 | 0.7479 | 19.5 | 3.18251 | 0.8752702 | 0.01124377 | 2.703 | 2.406 | 0.033 | 2.342 | Yb | ch3 | 8.71
dYb02-f.cif | 2966.67 | 0.17259 | 19.79986 | 17.03678 | 19.49992 | 3111.91 | 1090.23 | 6316.87 | 21607 | 4.386 | 0.75698 | 19.7 | 3.37459 | 0.8246019 | 0.01213482 | 2.575 | 2.332 | 0.036 | 2.679 | Yb | f | 8.71
dYb02-nh2.cif | 2942.86348 | 0.169634 | 19.86192 | 16.6261 | 19.66057 | 3193.64 | 1108.59 | 6535.19 | 21693.6 | 4.4392 | 0.75304 | 19.8 | 3.31324 | 0.8780368 | 0.01087376 | 2.716 | 2.401 | 0.032 | 2.521 | Yb | nh2 | 8.71
dYb02-oh.cif | 2950.74156 | 0.171441 | 19.80125 | 16.74382 | 19.67989 | 3147.79 | 1101.37 | 6424.2 | 21548.2 | 4.39767 | 0.75394 | 19.8 | 3.24071 | 0.8221114 | 0.0155893 | 2.556 | 2.311 | 0.046 | 3.467 | Yb | oh | 8.71
dYb03.cif | 2414.2134 | 0.297443 | 15.15568 | 12.38827 | 15.14731 | 2082.6 | 1545.17 | 5194.86 | 8412.21 | 2.09835 | 0.62414 | 15.1 | 3.16099 | 0.9137072 | 0.009112699 | 2.292 | 2.832 | 0.022 | 2.655 | Yb | 0 | 6.111
dYb03-ch3.cif | 2526.42604 | 0.310017 | 13.90011 | 10.49746 | 11.88566 | 2280.22 | 1684.99 | 5435.17 | 8007.99 | 1.9088 | 0.59176 | 13.9 | 2.82868 | 0.9284706 | 0.01068703 | 2.44 | 2.949 | 0.027 | 2.611 | Yb | ch3 | 6.111
dYb03-f.cif | 2558.137 | 0.314478 | 14.6012 | 11.41568 | 14.59921 | 2159.28 | 1598.53 | 5083.12 | 8259.82 | 1.94443 | 0.61148 | 14.6 | 2.97508 | 0.8180614 | 0.01094546 | 2.182 | 2.825 | 0.028 | 3.105 | Yb | f | 6.111
dYb03-nh2.cif | 2534.33052 | 0.31117 | 14.45614 | 11.0195 | 14.45614 | 2222.33 | 1643.19 | 5280.67 | 8122.27 | 1.93 | 0.60056 | 14.4 | 2.96723 | 0.9277031 | 0.01025912 | 2.443 | 2.914 | 0.026 | 2.811 | Yb | nh2 | 6.111
dYb03-oh.cif | 2542.2086 | 0.312197 | 14.52479 | 11.19826 | 14.23673 | 2190.37 | 1619.87 | 5188.61 | 8183.71 | 1.93858 | 0.60522 | 14.5 | 2.97892 | 0.8749981 | 0.01416092 | 2.315 | 2.857 | 0.036 | 4.315 | Yb | oh | 6.111
dYb04.cif | 2382.0638 | 0.339168 | 13.50897 | 11.0736 | 13.35647 | 2021.37 | 1733.21 | 5110.18 | 6732.33 | 1.70199 | 0.57726 | 13.5 | 2.7634 | 1.092505 | 0.0109149 | 2.686 | 3.295 | 0.026 | 2.992 | Yb | 0 | 5.806
dYb04-ch3.cif | 2494.27644 | 0.354498 | 11.93569 | 9.66293 | 11.93569 | 2227.66 | 1906.61 | 5378.35 | 6306.03 | 1.52249 | 0.53972 | 11.9 | 2.30397 | 1.1991 | 0.01282937 | 3.083 | 3.348 | 0.032 | 3.033 | Yb | ch3 | 5.806
dYb04-f.cif | 2525.988 | 0.359841 | 12.86327 | 10.48356 | 12.85855 | 2100.89 | 1802.3 | 5008.61 | 6552.93 | 1.56225 | 0.56216 | 12.8 | 2.7188 | 1.021433 | 0.01662716 | 2.667 | 3.308 | 0.042 | 3.682 | Yb | f | 5.806
dYb04-nh2.cif | 2502.18092 | 0.356599 | 12.58026 | 10.00221 | 12.51309 | 2160.1 | 1853.87 | 5198.75 | 6401.75 | 1.54072 | 0.54942 | 12.5 | 2.71049 | 1.109304 | 0.01198954 | 2.865 | 3.246 | 0.03 | 3.017 | Yb | nh2 | 5.806
dYb04-oh.cif | 2510.059 | 0.357902 | 12.73757 | 10.13588 | 12.73176 | 2136.72 | 1834.73 | 5126.35 | 6461.88 | 1.55031 | 0.55486 | 12.7 | 2.60246 | 1.033699 | 0.0131471 | 2.683 | 3.307 | 0.033 | 3.712 | Yb | oh | 5.806
dYb05.cif | 2181.82908 | 0.343918 | 13.92279 | 11.76108 | 13.92279 | 1932.07 | 1834.01 | 5332.68 | 5939.66 | 1.6394 | 0.56382 | 13.1 | 2.36086 | 1.00517 | 0.0132916 | 2.273 | 3.03 | 0.029 | 2.966 | Yb | 0 | 4.107
dYb05-ch3.cif | 2294.04172 | 0.361794 | 13.08887 | 10.5457 | 13.08887 | 2141.23 | 2033.61 | 5620.89 | 5486.34 | 1.44021 | 0.52106 | 13 | 3.36737 | 1.236446 | 0.01612874 | 2.925 | 3.364 | 0.037 | 3.189 | Yb | ch3 | 4.107
dYb05-f.cif | 2325.753 | 0.366703 | 13.92538 | 11.24355 | 13.92538 | 2005.66 | 1904.38 | 5193.25 | 5753.96 | 1.48987 | 0.54634 | 13.1 | 2.37178 | 0.8689941 | 0.0176287 | 2.104 | 3.053 | 0.041 | 3.76 | Yb | f | 4.107
dYb05-nh2.cif | 2301.9462 | 0.362831 | 13.18369 | 11.03034 | 13.00625 | 2088.64 | 1982.52 | 5464.02 | 5605.62 | 1.46647 | 0.53208 | 13.1 | 4.42471 | 1.105862 | 0.01477011 | 2.632 | 3.235 | 0.034 | 2.947 | Yb | nh2 | 4.107
dYb05-oh.cif | 2309.82428 | 0.36443 | 13.24562 | 11.13333 | 12.96365 | 2031.53 | 1930.2 | 5296.5 | 5688.52 | 1.48308 | 0.54048 | 13.2 | 4.35964 | 0.832529 | 0.01385387 | 2.007 | 2.924 | 0.032 | 2.957 | Yb | oh | 4.107
dYb06.cif | 1773.29612 | 0.775452 | 8.08234 | 7.03664 | 8.08234 | 947.143 | 2494.22 | 3216.47 | 939.388 | 0.319014 | 0.24738 | 7.4 | 2.27989 | 1.454825 | 0.02030118 | 2.619 | 4.105 | 0.036 | 3.81 | Yb | 0 | 1.536
dYb06-ch3.cif | 1885.50876 | 0.824037 | 7.44016 | 6.00974 | 7.44016 | 817.246 | 2150.88 | 2610.17 | 637.723 | 0.20368 | 0.16784 | 7.4 | 3.01597 | 1.834628 | 0.02492696 | 3.493 | 4.592 | 0.047 | 4.251 | Yb | ch3 | 1.536
dYb06-f.cif | 1917.22 | 0.838234 | 8.08372 | 6.74565 | 8.08372 | 917.149 | 2414.79 | 2880.81 | 803.286 | 0.252316 | 0.2115 | 7.4 | 2.60851 | 1.069296 | 0.04381344 | 2.088 | 3.959 | 0.084 | 5.735 | Yb | f | 1.536
dYb06-nh2.cif | 1893.41324 | 0.827604 | 7.43091 | 6.28695 | 7.43091 | 869.029 | 2287.48 | 2763.97 | 715.745 | 0.227645 | 0.1884 | 7.4 | 2.99204 | 1.911926 | 0.02271031 | 3.656 | 4.56 | 0.043 | 4.257 | Yb | nh2 | 1.536
dYb06-oh.cif | 1901.29132 | 0.831103 | 7.93916 | 6.67701 | 7.93916 | 865.841 | 2279.25 | 2742.44 | 769.106 | 0.243604 | 0.20246 | 7.4 | 2.70127 | 0.9468288 | 0.02734983 | 1.836 | 3.824 | 0.052 | 4.549 | Yb | oh | 1.536
dYb07.cif | 1997.61692 | 0.37496 | 12.52328 | 10.04399 | 12.51595 | 1752.03 | 1980.43 | 5281.72 | 4775.99 | 1.43978 | 0.53986 | 12.5 | 3.02041 | 0.7081203 | 0.009010737 | 1.487 | 2.667 | 0.018 | 2.779 | Yb | 0 | 4.451
dYb07-ch3.cif | 2109.82956 | 0.39456 | 11.63552 | 8.25262 | 11.63552 | 1967.46 | 2215.73 | 5615.7 | 4350.07 | 1.24164 | 0.4899 | 11.6 | 2.81568 | 0.8833155 | 0.0118493 | 1.945 | 2.887 | 0.025 | 2.871 | Yb | ch3 | 4.451
dYb07-f.cif | 2141.541 | 0.40836 | 11.93443 | 8.95058 | 11.86628 | 1833.53 | 2105.48 | 5155.94 | 4467.57 | 1.25629 | 0.51302 | 11.9 | 2.90495 | 0.6846394 | 0.03969105 | 1.542 | 2.705 | 0.085 | 6.295 | Yb | f | 4.451
dYb07-nh2.cif | 2117.73404 | 0.395901 | 12.02624 | 8.71413 | 12.02624 | 1909.99 | 2150.27 | 5431.32 | 4483.22 | 1.27486 | 0.50472 | 12 | 3.02485 | 0.8103102 | 0.01038846 | 1.795 | 2.809 | 0.022 | 2.766 | Yb | nh2 | 4.451
dYb07-oh.cif | 2125.61212 | 0.40039 | 12.04142 | 8.90777 | 11.9626 | 1877.62 | 2129.87 | 5319.48 | 4490.34 | 1.27216 | 0.50936 | 12 | 2.99101 | 0.7020848 | 0.02634535 | 1.57 | 2.711 | 0.056 | 5.678 | Yb | oh | 4.451
dYb08.cif | 1805.44572 | 0.700057 | 8.56667 | 7.54812 | 8.56667 | 1039.38 | 2426.99 | 3466.85 | 1286.57 | 0.429136 | 0.30042 | 8.3 | 2.5471 | 1.015828 | 0.01273924 | 1.877 | 3.604 | 0.023 | 3.502 | Yb | 0 | 1.86
dYb08-ch3.cif | 1917.65836 | 0.745395 | 8.28197 | 6.41831 | 8.03423 | 999.121 | 2338.72 | 3137.56 | 906.963 | 0.284815 | 0.2123 | 8.2 | 3.13707 | 1.443263 | 0.01564408 | 2.809 | 4.217 | 0.03 | 3.618 | Yb | ch3 | 1.86
dYb08-f.cif | 1949.369 | 0.75591 | 8.5092 | 7.24627 | 8.5092 | 1045.52 | 2441.49 | 3229.87 | 1131.04 | 0.349407 | 0.26412 | 8.3 | 2.7143 | 0.8134772 | 0.03847398 | 1.629 | 3.581 | 0.075 | 5.502 | Yb | f | 1.86
dYb08-nh2.cif | 1925.56284 | 0.747038 | 8.31241 | 6.7057 | 8.31241 | 1033.78 | 2415.22 | 3233.06 | 1016.99 | 0.318056 | 0.2376 | 8.3 | 3.10269 | 1.402838 | 0.01557986 | 2.744 | 4.079 | 0.03 | 3.778 | Yb | nh2 | 1.86
dYb08-oh.cif | 1933.44092 | 0.750209 | 8.35347 | 7.17395 | 8.35347 | 1027.74 | 2401.49 | 3201.09 | 1082.14 | 0.337053 | 0.25286 | 8.3 | 4.65396 | 0.715565 | 0.01758523 | 1.426 | 3.496 | 0.034 | 4.222 | Yb | oh | 1.86
dYb09.cif | 2646.1208 | 0.321801 | 14.7095 | 11.20977 | 14.17016 | 2520.6 | 1845.99 | 5736.41 | 7975.61 | 1.81509 | 0.5841 | 14.7 | 3.24927 | 0.7738772 | 0.01020362 | 2.152 | 2.723 | 0.027 | 2.783 | Yb | 0 | 7.09
dYb09-ch3.cif | 2758.33344 | 0.299987 | 15.22772 | 10.89069 | 15.21493 | 2720.82 | 1781.97 | 5940.16 | 9143.14 | 1.99615 | 0.59882 | 15.2 | 2.89052 | 0.8013873 | 0.01015106 | 2.323 | 2.735 | 0.028 | 2.804 | Yb | ch3 | 7.09
dYb09-f.cif | 2790.045 | 0.329794 | 14.7833 | 10.82896 | 14.77132 | 2597.68 | 1849.11 | 5606.88 | 8201.38 | 1.7702 | 0.5838 | 14.7 | 3.11202 | 0.7389077 | 0.0186377 | 2.169 | 2.685 | 0.052 | 5.159 | Yb | f | 7.09
dYb09-nh2.cif | 2766.23792 | 0.342155 | 14.35046 | 10.40992 | 14.34695 | 2656.02 | 1978.38 | 5782.11 | 7416.35 | 1.61453 | 0.55242 | 14.3 | 3.20083 | 0.8532068 | 0.01156806 | 2.47 | 2.811 | 0.032 | 2.769 | Yb | nh2 | 7.09
dYb09-oh.cif | 2774.116 | 0.333918 | 14.59239 | 10.73543 | 14.06478 | 2612.94 | 1894.05 | 5672.2 | 7883.61 | 1.71138 | 0.57146 | 14.5 | 3.15665 | 0.6942588 | 0.01009331 | 2.034 | 2.637 | 0.028 | 2.885 | Yb | oh | 7.09
dYb10.cif | 2774.7192 | 0.246881 | 17.2812 | 13.00079 | 17.27791 | 2685.01 | 1438.67 | 5827.37 | 12703.7 | 2.75712 | 0.68068 | 17.2 | 3.09881 | 0.7950261 | 0.007568333 | 2.317 | 2.61 | 0.021 | 2.313 | Yb | 0 | 7.806
dYb10-ch3.cif | 2886.93184 | 0.243761 | 17.55453 | 12.51301 | 17.55453 | 2885.09 | 1467.01 | 6018.22 | 13271 | 2.76828 | 0.6748 | 17.5 | 2.81995 | 0.8551296 | 0.008313324 | 2.588 | 2.734 | 0.024 | 2.425 | Yb | ch3 | 7.806
dYb10-f.cif | 2918.643 | 0.260417 | 17.08122 | 12.47419 | 17.07796 | 2765.37 | 1485.89 | 5705.83 | 12480.8 | 2.57518 | 0.67062 | 17 | 3.00916 | 0.7437194 | 0.01199187 | 2.285 | 2.66 | 0.035 | 3.587 | Yb | f | 7.806
dYb10-nh2.cif | 2894.83632 | 0.253952 | 17.22085 | 12.43396 | 17.22002 | 2840.62 | 1500.67 | 5909.27 | 12658.5 | 2.63333 | 0.66874 | 17.2 | 2.97216 | 0.8693202 | 0.007599739 | 2.634 | 2.7 | 0.022 | 2.302 | Yb | nh2 | 7.806
dYb10-oh.cif | 2902.7144 | 0.268074 | 16.70413 | 12.23363 | 16.69892 | 2810.25 | 1562.94 | 5830.25 | 11772.6 | 2.44239 | 0.65474 | 16.7 | 3.02685 | 0.7836787 | 0.01515823 | 2.391 | 2.659 | 0.044 | 4.46 | Yb | oh | 7.806
dYb12.cif | 2790.59676 | 0.173742 | 20.30142 | 18.25651 | 20.30142 | 2949.13 | 1105.72 | 6364.14 | 20024 | 4.32112 | 0.75076 | 20.3 | 3.38417 | 0.8854926 | 0.0100337 | 2.593 | 2.417 | 0.028 | 2.392 | Yb | 0 | 8.406
dYb12-ch3.cif | 2902.8094 | 0.17991 | 19.52371 | 16.16746 | 19.52371 | 3169.43 | 1182.94 | 6575.16 | 19672.4 | 4.08115 | 0.73424 | 19.5 | 3.49531 | 1.044141 | 0.0110238 | 3.162 | 2.643 | 0.032 | 2.476 | Yb | ch3 | 8.406
dYb12-f.cif | 2934.52 | 0.182513 | 19.93767 | 16.97301 | 19.93767 | 3035.02 | 1136.74 | 6228.28 | 19864.3 | 4.07643 | 0.744 | 19.9 | 3.52742 | 0.847328 | 0.01499393 | 2.612 | 2.413 | 0.044 | 3.601 | Yb | f | 8.406
dYb12-nh2.cif | 2910.71388 | 0.180523 | 19.88466 | 16.37266 | 19.85429 | 3116.87 | 1164.11 | 6448.54 | 19787.6 | 4.09389 | 0.73904 | 19.8 | 3.5381 | 0.9197458 | 0.01099387 | 2.806 | 2.516 | 0.032 | 2.48 | Yb | nh2 | 8.406
dYb12-oh.cif | 2918.59196 | 0.181155 | 19.87566 | 16.65042 | 19.85738 | 3073.45 | 1148.8 | 6341.56 | 19842.5 | 4.09418 | 0.74168 | 19.8 | 3.5278 | 0.8805315 | 0.01164945 | 2.697 | 2.415 | 0.034 | 3.036 | Yb | oh | 8.406
dYb13.cif | 2213.97868 | 0.317141 | 14.4031 | 12.30486 | 14.4031 | 2016.05 | 1739.1 | 5483.68 | 6884.32 | 1.87254 | 0.59386 | 13.9 | 2.37396 | 0.8227884 | 0.009936862 | 1.905 | 2.736 | 0.022 | 2.777 | Yb | 0 | 4.457
dYb13-ch3.cif | 2326.19132 | 0.333084 | 13.83582 | 11.14541 | 13.83582 | 2220.57 | 1914.77 | 5748.6 | 6428.95 | 1.66433 | 0.55436 | 13.8 | 3.42575 | 0.9780704 | 0.01203684 | 2.367 | 2.985 | 0.028 | 2.914 | Yb | ch3 | 4.457
dYb13-f.cif | 2357.902 | 0.337425 | 14.32776 | 11.76893 | 14.11535 | 2091.06 | 1802.04 | 5340.56 | 6708.66 | 1.71339 | 0.57814 | 13.9 | 2.4136 | 0.7178135 | 0.02459813 | 1.779 | 2.734 | 0.058 | 5.427 | Yb | f | 4.457
dYb13-nh2.cif | 2334.0958 | 0.334378 | 13.81343 | 11.40378 | 13.81343 | 2178.35 | 1879.27 | 5620.21 | 6534.32 | 1.68588 | 0.56372 | 13.8 | 3.57749 | 0.8405502 | 0.01113922 | 2.052 | 2.834 | 0.026 | 2.892 | Yb | nh2 | 4.457
dYb13-oh.cif | 2341.97388 | 0.335313 | 13.84901 | 11.6005 | 13.84665 | 2112.79 | 1821.67 | 5432.75 | 6639.68 | 1.7073 | 0.57248 | 13.8 | 3.54318 | 0.7402455 | 0.009820776 | 1.821 | 2.715 | 0.023 | 2.648 | Yb | oh | 4.457
dYbYb01.cif | 3586.74684 | 0.192265 | 21.62227 | 18.89003 | 21.62227 | 3089.74 | 997.393 | 5187.59 | 24048.9 | 4.03775 | 0.77632 | 21.6 | 2.06964 | 0.7542318 | 0.008642929 | 2.833 | 2.405 | 0.031 | 2.467 | YbYb | 0 | 8.407
dYbYb01-ch3.cif | 3698.95948 | 0.201972 | 22.76122 | 18.66817 | 22.76122 | 3201.21 | 1052.62 | 5211.7 | 23202.5 | 3.77746 | 0.76294 | 22.7 | 2.51566 | 0.7928255 | 0.008921428 | 3.065 | 2.516 | 0.033 | 2.462 | YbYb | ch3 | 8.407
dYbYb01-f.cif | 3730.671 | 0.203246 | 22.8017 | 19.04138 | 22.8017 | 3126.38 | 1025.7 | 5046.61 | 23455.2 | 3.78615 | 0.76952 | 22.8 | 2.49584 | 0.6778201 | 0.008577546 | 2.658 | 2.304 | 0.032 | 2.255 | YbYb | f | 8.407
dYbYb01-nh2.cif | 3706.86396 | 0.204984 | 22.57076 | 18.6597 | 22.57076 | 3145.97 | 1047.64 | 5110.85 | 22927.2 | 3.72468 | 0.7635 | 22.5 | 2.50779 | 0.8084768 | 0.008632634 | 3.127 | 2.52 | 0.032 | 2.149 | YbYb | nh2 | 8.407
dYbYb01-oh.cif | 3714.74204 | 0.207983 | 22.41455 | 18.55264 | 22.41455 | 3145.25 | 1060.47 | 5098.85 | 22600.1 | 3.66377 | 0.762 | 22.4 | 2.49449 | 0.6848237 | 0.008075931 | 2.674 | 2.359 | 0.03 | 2.415 | YbYb | oh | 8.407
dYbYb02.cif | 3618.89644 | 0.180837 | 21.95041 | 19.39842 | 21.95041 | 3152.5 | 948.663 | 5245.95 | 26143.5 | 4.35043 | 0.78672 | 20.2 | 2.04088 | 0.7664335 | 0.00828982 | 2.904 | 2.287 | 0.03 | 1.83 | YbYb | 0 | 8.71
dYbYb02-ch3.cif | 3731.10908 | 0.1904 | 23.33934 | 19.6265 | 23.33934 | 3264.81 | 1003.3 | 5269.44 | 25168.2 | 4.06218 | 0.77344 | 23.3 | 2.50272 | 0.7927936 | 0.007772488 | 3.093 | 2.451 | 0.029 | 2.298 | YbYb | ch3 | 8.71
dYbYb02-f.cif | 3762.82 | 0.18996 | 23.59014 | 19.89534 | 23.59014 | 3193.83 | 970.968 | 5111.44 | 25702.8 | 4.1135 | 0.7814 | 23.5 | 2.49834 | 0.6898907 | 0.00850426 | 2.728 | 2.267 | 0.032 | 2.749 | YbYb | f | 8.71
dYbYb02-nh2.cif | 3739.01356 | 0.190757 | 23.3378 | 19.62866 | 23.3378 | 3216.63 | 988.252 | 5180.7 | 25289.6 | 4.07315 | 0.77698 | 23.3 | 2.49093 | 0.756347 | 0.008558407 | 2.961 | 2.386 | 0.032 | 2.448 | YbYb | nh2 | 8.71
dYbYb02-oh.cif | 3746.89164 | 0.187359 | 21.91054 | 19.37425 | 21.91054 | 3166.69 | 953.575 | 5089.56 | 25991.1 | 4.17733 | 0.78266 | 20.2 | 2.0185 | 0.6872514 | 0.0088073 | 2.706 | 2.225 | 0.033 | 2.505 | YbYb | oh | 8.71
dYbYb03.cif | 3394.57564 | 0.337784 | 17.06433 | 13.80046 | 17.06433 | 2516.53 | 1507.99 | 4464.38 | 10784.1 | 1.91312 | 0.64622 | 17 | 2.1861 | 0.8036177 | 0.008248454 | 2.832 | 2.942 | 0.028 | 2.708 | YbYb | 0 | 5.822
dYbYb03-ch3.cif | 3506.78828 | 0.357457 | 15.55329 | 13.05705 | 15.55329 | 2619.63 | 1608.05 | 4498.58 | 10062.2 | 1.72793 | 0.61766 | 13.7 | 2.02409 | 0.8756382 | 0.0102658 | 3.179 | 3.223 | 0.036 | 2.985 | YbYb | ch3 | 5.822
dYbYb03-f.cif | 3538.499 | 0.356876 | 16.50237 | 13.68931 | 16.49652 | 2545.82 | 1546.22 | 4332.65 | 10471.9 | 1.78219 | 0.63602 | 16.5 | 1.98547 | 0.7861326 | 0.009891199 | 2.887 | 3.006 | 0.035 | 2.949 | YbYb | f | 5.822
dYbYb03-nh2.cif | 3514.69276 | 0.356724 | 16.03543 | 13.70759 | 16.03543 | 2579.9 | 1576.86 | 4420.39 | 10247.9 | 1.75586 | 0.62636 | 16 | 1.83776 | 0.9552245 | 0.009389156 | 3.464 | 3.255 | 0.033 | 2.933 | YbYb | nh2 | 5.822
dYbYb03-oh.cif | 3522.57084 | 0.358463 | 16.11078 | 13.64258 | 16.11078 | 2544.92 | 1559.57 | 4350.72 | 10264.1 | 1.75471 | 0.629 | 16.1 | 1.87409 | 0.7292308 | 0.00794874 | 2.674 | 2.961 | 0.028 | 2.937 | YbYb | oh | 5.822
dYbYb04.cif | 3426.72524 | 0.315669 | 16.98458 | 14.70596 | 16.98458 | 2596.38 | 1440.34 | 4562.82 | 11983.4 | 2.10594 | 0.66478 | 16.9 | 1.92319 | 0.7641812 | 0.007879243 | 2.726 | 2.854 | 0.027 | 2.565 | YbYb | 0 | 6.12
dYbYb04-ch3.cif | 3538.93788 | 0.334947 | 15.45366 | 13.2906 | 15.45366 | 2704.48 | 1541.45 | 4602.09 | 11138.2 | 1.89535 | 0.63484 | 14.4 | 2.12684 | 0.7655317 | 0.009607402 | 2.821 | 3.005 | 0.034 | 2.804 | YbYb | ch3 | 6.12
dYbYb04-f.cif | 3570.649 | 0.333115 | 16.60983 | 14.34083 | 16.60983 | 2628.86 | 1476.93 | 4433.7 | 11631.6 | 1.96173 | 0.65348 | 14.9 | 1.98935 | 0.6817517 | 0.008961956 | 2.543 | 2.808 | 0.032 | 2.854 | YbYb | f | 6.12
dYbYb04-nh2.cif | 3546.84236 | 0.336999 | 15.44723 | 13.47673 | 15.44723 | 2668.87 | 1527.07 | 4531.37 | 11171.3 | 1.89674 | 0.6392 | 14.7 | 2.29819 | 0.7831308 | 0.008458228 | 2.888 | 3 | 0.03 | 2.715 | YbYb | nh2 | 6.12
dYbYb04-oh.cif | 3554.72044 | 0.338557 | 15.55217 | 13.36382 | 15.55217 | 2637.46 | 1512.72 | 4468.14 | 11211.9 | 1.89941 | 0.64306 | 14.9 | 2.36199 | 0.6259115 | 0.007032902 | 2.334 | 2.736 | 0.025 | 2.881 | YbYb | oh | 6.12
dYbYb05.cif | 2977.97916 | 0.49662 | 12.63726 | 10.63736 | 12.63726 | 2120.3 | 2129.35 | 4287.68 | 5004.85 | 1.01208 | 0.50262 | 11.6 | 2.27727 | 0.7120013 | 0.008394955 | 2.208 | 2.991 | 0.025 | 2.669 | YbYb | 0 | 4.107
dYbYb05-ch3.cif | 3066.00124 | 0.544831 | 13.88483 | 9.66055 | 13.88483 | 1818.48 | 1946.01 | 3571.76 | 4368.83 | 0.858102 | 0.46752 | 13.8 | 2.82234 | 0.708025 | 0.009132416 | 2.246 | 3.025 | 0.028 | 2.812 | YbYb | ch3 | 4.107
dYbYb05-f.cif | 3121.903 | 0.55368 | 13.86685 | 10.18457 | 13.86685 | 1835.11 | 1959.96 | 3539.88 | 4455.28 | 0.859413 | 0.47584 | 13.8 | 2.74903 | 0.6112035 | 0.01153143 | 1.984 | 2.932 | 0.036 | 3.35 | YbYb | f | 4.107
dYbYb05-nh2.cif | 3098.09628 | 0.577328 | 13.47539 | 9.14736 | 13.47539 | 1789.43 | 2008.11 | 3478.28 | 4006.74 | 0.77883 | 0.44964 | 13.4 | 2.78334 | 0.9089474 | 0.01194282 | 2.89 | 3.307 | 0.037 | 3.342 | YbYb | nh2 | 4.107
dYbYb05-oh.cif | 3105.97436 | 0.571024 | 13.57003 | 9.41231 | 13.57003 | 1808.5 | 2002.27 | 3506.45 | 4132.27 | 0.801193 | 0.4575 | 13.5 | 2.77071 | 0.6761866 | 0.01126861 | 2.175 | 3.101 | 0.035 | 3.498 | YbYb | oh | 4.107
dYbYb06.cif | 2785.80796 | 1.94974 | 3.92962 | 2.136 | 3.88287 | 0 | 0 | 0 | 0 | 0 | 0 | 0 | 0 | 1.378774 | 1.065759 | 3.841 | 8.048 | 2.969 | 9.188 | YbYb | 0 | 1.541
dYbYb06-ch3.cif | 2898.0206 | 2.01801 | 3.80659 | 2.17228 | 3.78772 | 0 | 0 | 0 | 0 | 0 | 0 | 0 | 0 | 1.297782 | 0.8157292 | 3.761 | 8.689 | 2.364 | 9.336 | YbYb | ch3 | 1.541
dYbYb06-f.cif | 2929.732 | 2.04316 | 3.84909 | 2.17654 | 3.84909 | 0 | 0 | 0 | 0 | 0 | 0 | 0 | 0 | 1.289879 | 1.312407 | 3.779 | 7.889 | 3.845 | 11.45 | YbYb | f | 1.541
dYbYb06-nh2.cif | 2905.92508 | 2.01025 | 3.8742 | 2.16342 | 3.81707 | 0 | 0 | 0 | 0 | 0 | 0 | 0 | 0 | 1.370648 | 1.069883 | 3.983 | 8.532 | 3.109 | 10.142 | YbYb | nh2 | 1.541
dYbYb06-oh.cif | 2913.80316 | 2.02614 | 3.90368 | 2.18645 | 3.9 | 0 | 0 | 0 | 0 | 0 | 0 | 0 | 0 | 1.326102 | 1.051547 | 3.864 | 7.896 | 3.064 | 9.831 | YbYb | oh | 1.541
dYbYb07.cif | 3010.12876 | 0.44896 | 13.31062 | 11.28009 | 13.30123 | 2248.86 | 2019.9 | 4499.07 | 6042.82 | 1.20893 | 0.54276 | 12.3 | 2.30581 | 0.6308731 | 0.006976446 | 1.992 | 2.742 | 0.021 | 2.594 | YbYb | 0 | 4.458
dYbYb07-ch3.cif | 3122.3414 | 0.472422 | 12.88537 | 10.50074 | 12.87116 | 2267.91 | 2066.43 | 4374.12 | 5608.45 | 1.0817 | 0.51102 | 11.6 | 2.28191 | 0.7107555 | 0.008647357 | 2.313 | 2.968 | 0.027 | 2.983 | YbYb | ch3 | 4.458
dYbYb07-f.cif | 3154.052 | 0.47044 | 13.30083 | 11.26962 | 13.29666 | 2240.04 | 2012.04 | 4276.94 | 5941.53 | 1.13443 | 0.53368 | 12.2 | 2.21781 | 0.5327666 | 0.008560416 | 1.773 | 2.675 | 0.027 | 2.939 | YbYb | f | 4.458
dYbYb07-nh2.cif | 3130.24588 | 0.487231 | 14.71477 | 10.96094 | 14.71477 | 2058.37 | 1929.41 | 3959.96 | 5427.64 | 1.04419 | 0.50876 | 14.7 | 2.70462 | 0.7321744 | 0.00862552 | 2.377 | 2.985 | 0.027 | 3.115 | YbYb | nh2 | 4.458
dYbYb07-oh.cif | 3138.12396 | 0.481091 | 12.58915 | 10.70016 | 12.58915 | 2235.6 | 2063.94 | 4290.13 | 5612.98 | 1.07713 | 0.5182 | 12.1 | 2.66133 | 0.559429 | 0.008922528 | 1.848 | 2.73 | 0.028 | 2.986 | YbYb | oh | 4.458
dYbYb08.cif | 2817.95756 | 1.15595 | 7.33531 | 5.67191 | 7.32659 | 806.405 | 1992.06 | 1723.32 | 507.146 | 0.108379 | 0.12528 | 6.6 | 2.80013 | 2.52653 | 0.03832563 | 7.153 | 5.3 | 0.108 | 4.672 | YbYb | 0 | 1.86
dYbYb08-ch3.cif | 2930.1702 | 1.26063 | 6.63461 | 4.45323 | 6.63461 | 624.887 | 1618.98 | 1284.26 | 237.838 | 0.0488803 | 0.06162 | 5.6 | 2.80591 | 3.572544 | 0.09726397 | 10.494 | 6.342 | 0.285 | 5.744 | YbYb | ch3 | 1.86 | 1.603002 | 1.055451
dYbYb08-f.cif | 2961.881 | 1.20654 | 7.37549 | 5.70322 | 7.37549 | 791.398 | 1941.41 | 1609.07 | 499.116 | 0.10148 | 0.12244 | 6.4 | 2.42568 | 2.201734 | 0.0681999 | 6.554 | 5.202 | 0.202 | 5.653 | YbYb | f | 1.86
dYbYb08-nh2.cif | 2938.07468 | 1.27128 | 6.65628 | 4.99132 | 6.65628 | 639.737 | 1666.97 | 1311.25 | 280.001 | 0.0573908 | 0.07296 | 5.9 | 3.08251 | 3.808803 | 0.08474938 | 11.217 | 6.341 | 0.249 | 5.488 | YbYb | nh2 | 1.86 | 1.462257 | 0.9852147
dYbYb08-oh.cif | 2945.95276 | 1.26029 | 6.90852 | 5.23374 | 6.90852 | 704.12 | 1814.01 | 1439.35 | 353.223 | 0.0722055 | 0.091 | 6.2 | 2.97143 | 2.305157 | 0.06279802 | 6.82 | 5.444 | 0.185 | 5.378 | YbYb | oh | 1.86
dYbYb09.cif | 3658.63264 | 0.261932 | 18.40016 | 15.91999 | 18.40016 | 2805.61 | 1209.6 | 4618 | 16673.6 | 2.74445 | 0.71886 | 17.3 | 2.2391 | 0.6756588 | 0.007379806 | 2.588 | 2.534 | 0.027 | 2.548 | YbYb | 0 | 7.134
dYbYb09-ch3.cif | 3770.84528 | 0.287125 | 19.7294 | 15.63918 | 19.7294 | 2912.96 | 1335.71 | 4652.02 | 14962.3 | 2.38948 | 0.68608 | 19.7 | 2.51501 | 0.6869941 | 0.008220968 | 2.711 | 2.724 | 0.031 | 2.754 | YbYb | ch3 | 7.134
dYbYb09-f.cif | 3802.556 | 0.272255 | 18.26718 | 15.82729 | 18.26718 | 2820.92 | 1216.29 | 4467.47 | 16577.8 | 2.62541 | 0.71478 | 17.2 | 2.19816 | 0.6238841 | 0.00815241 | 2.489 | 2.534 | 0.031 | 2.594 | YbYb | f | 7.134
dYbYb09-nh2.cif | 3778.74976 | 0.28742 | 19.72366 | 15.68856 | 19.72366 | 2871.46 | 1315.28 | 4576.14 | 15073.8 | 2.40227 | 0.69046 | 19.7 | 2.50167 | 0.6494911 | 0.007674496 | 2.573 | 2.64 | 0.029 | 2.647 | YbYb | nh2 | 7.134
dYbYb09-oh.cif | 3786.62784 | 0.277476 | 20.18487 | 16.6839 | 20.18487 | 2823.86 | 1246.13 | 4490.94 | 15972.9 | 2.54026 | 0.70486 | 20.1 | 2.48886 | 0.6452265 | 0.007130355 | 2.56 | 2.55 | 0.027 | 2.699 | YbYb | oh | 7.134
dYbYb10.cif | 3979.40224 | 0.147054 | 26.62267 | 22.07727 | 26.62267 | 3533.54 | 786.347 | 5347.34 | 37377 | 5.6563 | 0.83178 | 26.6 | 2.56318 | 0.7887836 | 0.009046585 | 3.285 | 2.195 | 0.036 | 2.018 | YbYb | 0 | 10.336
dYbYb10-ch3.cif | 4091.61488 | 0.150192 | 25.51723 | 21.68492 | 25.51723 | 3643.45 | 805.399 | 5362.45 | 37402.6 | 5.50494 | 0.8268 | 25.5 | 2.24649 | 0.825919 | 0.009287287 | 3.53 | 2.267 | 0.038 | 2.243 | YbYb | ch3 | 10.336
dYbYb10-f.cif | 4123.326 | 0.152508 | 25.74514 | 21.64712 | 25.74514 | 3582.8 | 798.021 | 5232.64 | 37250.3 | 5.44036 | 0.8297 | 25.7 | 2.32566 | 0.7486312 | 0.008245771 | 3.235 | 2.194 | 0.034 | 2.109 | YbYb | f | 10.336
dYbYb10-nh2.cif | 4099.51936 | 0.151801 | 25.53617 | 21.65346 | 25.53385 | 3590.83 | 800.723 | 5274.82 | 37132.5 | 5.45464 | 0.82802 | 25.5 | 2.26879 | 0.8524215 | 0.008049724 | 3.643 | 2.329 | 0.033 | 1.604 | YbYb | nh2 | 10.336
dYbYb10-oh.cif | 4107.39744 | 0.151692 | 26.62291 | 22.11159 | 26.62291 | 3561.64 | 792.124 | 5221.91 | 37276.3 | 5.46527 | 0.82904 | 26.6 | 2.57008 | 0.7332442 | 0.008521211 | 3.159 | 2.172 | 0.035 | 2.221 | YbYb | oh | 10.336
dZn01.cif | 2143.711 | 0.126244 | 20.86468 | 17.17638 | 20.86468 | 2740.53 | 971.931 | 7698.86 | 22216.2 | 6.24111 | 0.7879 | 20.8 | 3.00254 | 1.209435 | 0.01119554 | 2.706 | 2.405 | 0.024 | 2.047 | Zn | 0 | 8.407
dZn01-ch3.cif | 2255.92364 | 0.133425 | 19.52905 | 15.19092 | 19.52599 | 2947.64 | 1049.89 | 7868.77 | 21644.2 | 5.77794 | 0.77092 | 19.5 | 4.57194 | 1.185818 | 0.01285505 | 2.797 | 2.461 | 0.029 | 2.083 | Zn | ch3 | 8.407
dZn01-f.cif | 2287.635 | 0.134632 | 19.98742 | 16.61769 | 19.98438 | 2828.11 | 1002.35 | 7445.06 | 22065.8 | 5.80886 | 0.78206 | 19.9 | 2.88904 | 1.006742 | 0.01180258 | 2.42 | 2.283 | 0.027 | 2.453 | Zn | f | 8.407
dZn01-nh2.cif | 2263.82812 | 0.133506 | 19.56119 | 16.2491 | 19.56119 | 2891.84 | 1027.04 | 7692.86 | 21865 | 5.81652 | 0.77654 | 19.5 | 2.74513 | 1.136315 | 0.01104324 | 2.692 | 2.437 | 0.025 | 2.294 | Zn | nh2 | 8.407
dZn01-oh.cif | 2271.7062 | 0.133947 | 19.77851 | 16.31305 | 19.48064 | 2858.73 | 1015.11 | 7578.43 | 21934.2 | 5.81469 | 0.77886 | 19.7 | 2.83748 | 1.038775 | 0.01232554 | 2.478 | 2.368 | 0.028 | 2.484 | Zn | oh | 8.407
dZn02.cif | 2392.22236 | 0.141891 | 20.91604 | 18.0261 | 20.91604 | 2949.05 | 1053.4 | 7423.97 | 21399.3 | 5.38708 | 0.76438 | 19.8 | 2.14671 | 1.186786 | 0.01337668 | 2.961 | 2.513 | 0.032 | 2.426 | Zn | 0 | 8.71
dZn02-ch3.cif | 2504.435 | 0.147933 | 19.31256 | 17.28823 | 19.31256 | 3154.6 | 1122.16 | 7585.59 | 21044.5 | 5.06039 | 0.7486 | 19.3 | 3.28627 | 1.21327 | 0.01477379 | 3.169 | 2.635 | 0.037 | 2.397 | Zn | ch3 | 8.71
dZn02-f.cif | 2536.146 | 0.150186 | 19.81443 | 17.66245 | 19.34114 | 3032.76 | 1081.56 | 7201.45 | 21256 | 5.04734 | 0.75804 | 19.4 | 2.76648 | 1.093231 | 0.01301187 | 2.898 | 2.583 | 0.033 | 2.302 | Zn | f | 8.71
dZn02-nh2.cif | 2512.33948 | 0.147918 | 19.51262 | 16.90937 | 19.51262 | 3121.08 | 1106.63 | 7481.38 | 21231.5 | 5.0893 | 0.7528 | 19.3 | 2.61105 | 1.16224 | 0.0135332 | 3.049 | 2.601 | 0.034 | 2.402 | Zn | nh2 | 8.71
dZn02-oh.cif | 2520.21756 | 0.149242 | 19.59479 | 17.20157 | 19.21504 | 3067.67 | 1094 | 7330.39 | 21172 | 5.05918 | 0.75504 | 19.5 | 3.41624 | 1.04005 | 0.01230053 | 2.748 | 2.43 | 0.031 | 2.319 | Zn | oh | 8.71
dZn03.cif | 1983.6894 | 0.246537 | 14.82568 | 12.9739 | 14.82568 | 2027.73 | 1517.68 | 6155.97 | 8422.9 | 2.5571 | 0.63042 | 14.5 | 2.36255 | 1.131807 | 0.01310689 | 2.329 | 2.893 | 0.026 | 2.671 | Zn | 0 | 6.111
dZn03-ch3.cif | 2095.90204 | 0.259244 | 13.61712 | 11.87965 | 13.61712 | 2190.9 | 1632 | 6295.21 | 8058.58 | 2.3155 | 0.60028 | 13.6 | 2.60495 | 1.33518 | 0.0133594 | 2.889 | 3.122 | 0.028 | 2.835 | Zn | ch3 | 6.111
dZn03-f.cif | 2127.613 | 0.263778 | 14.00645 | 12.38552 | 14.00645 | 2105.38 | 1571.94 | 5959.32 | 8284.68 | 2.345 | 0.61856 | 14 | 2.69335 | 1.138338 | 0.01222027 | 2.509 | 2.931 | 0.026 | 2.679 | Zn | f | 6.111
dZn03-nh2.cif | 2103.80652 | 0.260706 | 13.88015 | 12.15789 | 13.88015 | 2162.69 | 1613.98 | 6190.81 | 8145.7 | 2.33174 | 0.6079 | 13.8 | 2.69683 | 1.217589 | 0.01235855 | 2.651 | 3.011 | 0.026 | 2.541 | Zn | nh2 | 6.111
dZn03-oh.cif | 2111.6846 | 0.261555 | 13.93625 | 12.33075 | 13.68885 | 2136.92 | 1593.98 | 6094.24 | 8217.75 | 2.3436 | 0.61298 | 13.9 | 2.6828 | 1.115999 | 0.01231244 | 2.445 | 2.96 | 0.026 | 2.936 | Zn | oh | 6.111
dZn04.cif | 1951.5398 | 0.280624 | 13.79158 | 11.18706 | 13.79158 | 1975.65 | 1710.87 | 6096.67 | 6767.83 | 2.08849 | 0.58608 | 12.9 | 2.17206 | 1.591208 | 0.01537248 | 3.187 | 3.519 | 0.03 | 2.81 | Zn | 0 | 5.806
dZn04-ch3.cif | 2063.75244 | 0.294917 | 11.93156 | 10.32845 | 11.93156 | 2153.23 | 1853.07 | 6283.35 | 6397.18 | 1.86676 | 0.55054 | 11.5 | 3.22956 | 1.822875 | 0.01599029 | 3.851 | 3.697 | 0.033 | 2.985 | Zn | ch3 | 5.806
dZn04-f.cif | 2095.464 | 0.301398 | 12.83437 | 10.57245 | 12.83437 | 2050.61 | 1776.24 | 5893.35 | 6592.22 | 1.89457 | 0.57102 | 12.1 | 2.75472 | 1.56109 | 0.01574831 | 3.356 | 3.608 | 0.033 | 3.132 | Zn | f | 5.806
dZn04-nh2.cif | 2071.65692 | 0.296984 | 12.65276 | 10.34464 | 12.65276 | 2115.16 | 1826.07 | 6148.72 | 6478.22 | 1.8832 | 0.55928 | 11.8 | 2.76999 | 1.708071 | 0.01592928 | 3.626 | 3.598 | 0.033 | 2.987 | Zn | nh2 | 5.806
dZn04-oh.cif | 2079.535 | 0.298815 | 12.71463 | 10.49673 | 12.71463 | 2085.37 | 1804.59 | 6039.16 | 6519.85 | 1.88812 | 0.5642 | 12 | 2.68008 | 1.437711 | 0.01490718 | 3.076 | 3.565 | 0.031 | 3.112 | Zn | oh | 5.806
dZn05.cif | 1751.30508 | 0.291458 | 12.845 | 11.65342 | 12.845 | 1892.87 | 1897.13 | 6509.1 | 5475.49 | 1.88288 | 0.54878 | 12.6 | 2.60888 | 1.387953 | 0.01827209 | 2.509 | 3.106 | 0.032 | 2.98 | Zn | 0 | 4.107
dZn05-ch3.cif | 1863.51772 | 0.310245 | 12.82845 | 10.70336 | 12.82845 | 2098.71 | 2104.19 | 6782.34 | 5016.91 | 1.6213 | 0.503 | 12.6 | 2.5672 | 1.668467 | 0.0220014 | 3.196 | 3.411 | 0.041 | 3.224 | Zn | ch3 | 4.107
dZn05-f.cif | 1895.229 | 0.315343 | 12.83951 | 11.51759 | 12.83951 | 1972.21 | 1976.22 | 6266.89 | 5305 | 1.68572 | 0.53158 | 12.6 | 2.65059 | 1.36155 | 0.02005035 | 2.662 | 3.236 | 0.038 | 3.188 | Zn | f | 4.107
dZn05-nh2.cif | 1871.4222 | 0.311735 | 12.83343 | 11.27669 | 12.83343 | 2049.11 | 2055.6 | 6594.07 | 5133.33 | 1.65192 | 0.51496 | 12.6 | 2.66953 | 1.581828 | 0.02030541 | 3.045 | 3.322 | 0.038 | 3.182 | Zn | nh2 | 4.107
dZn05-oh.cif | 1879.30028 | 0.312826 | 12.83681 | 11.33221 | 12.83681 | 1988.92 | 1993.82 | 6373.57 | 5234.1 | 1.67729 | 0.5247 | 12.6 | 2.67334 | 1.288117 | 0.01702761 | 2.503 | 3.15 | 0.032 | 3.118 | Zn | oh | 4.107
dZn06.cif | 1342.77212 | 0.601698 | 9.10483 | 7.05826 | 9.10483 | 895.84 | 2417.55 | 4017.88 | 955.519 | 0.428554 | 0.25786 | 9.1 | 2.53044 | 2.476188 | 0.03574694 | 3.362 | 4.274 | 0.048 | 4.017 | Zn | 0 | 1.536
dZn06-ch3.cif | 1454.98476 | 0.652021 | 8.95448 | 6.36493 | 8.95448 | 758.539 | 2047.14 | 3139.68 | 672.301 | 0.278273 | 0.18144 | 8.9 | 2.94643 | 3.666454 | 0.05017235 | 5.366 | 4.997 | 0.073 | 4.547 | Zn | ch3 | 1.536 | 1.49575 | 1.545872
dZn06-f.cif | 1486.696 | 0.666075 | 9.10586 | 7.06269 | 9.10586 | 832.959 | 2247.46 | 3374.19 | 822.929 | 0.333356 | 0.22204 | 9.1 | 2.72969 | 1.759981 | 0.03901269 | 2.651 | 4.11 | 0.058 | 4.518 | Zn | f | 1.536
dZn06-nh2.cif | 1462.88924 | 0.65552 | 9.03634 | 6.61886 | 9.03634 | 801.967 | 2164.2 | 3301.5 | 742.01 | 0.305467 | 0.20024 | 9 | 2.80314 | 3.370616 | 0.04443262 | 4.964 | 4.852 | 0.065 | 4.154 | Zn | nh2 | 1.536 | 1.269851 | 1.191152
dZn06-oh.cif | 1470.76732 | 0.659318 | 9.1073 | 7.04162 | 9.1073 | 791.439 | 2136.66 | 3240.72 | 790.156 | 0.323546 | 0.21332 | 9.1 | 2.78783 | 1.762532 | 0.03603561 | 2.625 | 4.109 | 0.053 | 4.065 | Zn | oh | 1.536
dZn07.cif | 1567.09292 | 0.296349 | 12.32534 | 10.73364 | 12.32534 | 1708.31 | 1945.54 | 6565.01 | 4832.52 | 1.85713 | 0.55036 | 11.7 | 2.52162 | 1.130987 | 0.01467686 | 1.843 | 2.841 | 0.023 | 2.69 | Zn | 0 | 4.451
dZn07-ch3.cif | 1679.30556 | 0.315581 | 11.17284 | 9.53413 | 11.17284 | 1903.42 | 2154.17 | 6826.03 | 4428.6 | 1.58818 | 0.5012 | 11.1 | 2.4563 | 1.251287 | 0.01488711 | 2.18 | 3.026 | 0.025 | 2.701 | Zn | ch3 | 4.451
dZn07-f.cif | 1711.017 | 0.322912 | 11.50301 | 10.16206 | 11.50301 | 1788 | 2032.18 | 6293.3 | 4671.98 | 1.64441 | 0.531 | 11.5 | 2.57439 | 0.9766508 | 0.01285785 | 1.745 | 2.821 | 0.022 | 2.914 | Zn | f | 4.451
dZn07-nh2.cif | 1687.21004 | 0.31743 | 11.22312 | 10.0263 | 11.22311 | 1853.55 | 2100.13 | 6616.03 | 4546.74 | 1.62291 | 0.51516 | 11.2 | 3.75146 | 1.136999 | 0.01363197 | 1.995 | 2.946 | 0.023 | 2.774 | Zn | nh2 | 4.451
dZn07-oh.cif | 1695.08812 | 0.319636 | 11.41919 | 10.1107 | 11.41919 | 1828.83 | 2076.83 | 6497.5 | 4595.26 | 1.63261 | 0.52184 | 11.4 | 2.58738 | 1.01197 | 0.01356862 | 1.791 | 2.847 | 0.023 | 2.962 | Zn | oh | 4.451
dZn08.cif | 1374.92172 | 0.545694 | 9.55069 | 7.80865 | 9.55069 | 1014.38 | 2424.6 | 4443.15 | 1283.39 | 0.562146 | 0.30676 | 9.5 | 2.33114 | 1.699046 | 0.02109211 | 2.378 | 3.782 | 0.029 | 3.475 | Zn | 0 | 1.86
dZn08-ch3.cif | 1487.13436 | 0.591138 | 9.18034 | 6.74568 | 9.18034 | 941.844 | 2254.67 | 3814.12 | 919.507 | 0.372366 | 0.22012 | 9.1 | 2.56724 | 2.479302 | 0.02891467 | 3.726 | 4.38 | 0.043 | 3.962 | Zn | ch3 | 1.86
dZn08-f.cif | 1518.845 | 0.603375 | 9.54692 | 7.51446 | 9.54692 | 1001.46 | 2395.94 | 3970.89 | 1127.38 | 0.447019 | 0.26972 | 9.5 | 2.47034 | 1.290184 | 0.02699419 | 2.001 | 3.731 | 0.041 | 4.056 | Zn | f | 1.86
dZn08-nh2.cif | 1495.03884 | 0.593897 | 9.25796 | 7.00084 | 9.25796 | 959.645 | 2295.81 | 3865.66 | 1020.25 | 0.41098 | 0.24408 | 9.2 | 2.44961 | 2.388111 | 0.02876179 | 3.61 | 4.358 | 0.043 | 3.865 | Zn | nh2 | 1.86
dZn08-oh.cif | 1502.91692 | 0.597363 | 9.54651 | 7.42629 | 9.54651 | 964.07 | 2307.7 | 3863.15 | 1076.16 | 0.431229 | 0.2576 | 9.5 | 2.55784 | 1.282263 | 0.02262267 | 1.967 | 3.686 | 0.034 | 3.983 | Zn | oh | 1.86
dZn09.cif | 2215.5968 | 0.232397 | 15.55025 | 11.5399 | 15.55025 | 2485.29 | 1569.91 | 6755.3 | 10256.1 | 2.78773 | 0.64786 | 15.5 | 2.70089 | 1.003898 | 0.01173499 | 2.327 | 2.702 | 0.026 | 2.409 | Zn | 0 | 7.09
dZn09-ch3.cif | 2327.80944 | 0.243573 | 15.18944 | 10.695 | 15.18804 | 2656.79 | 1674.16 | 6873.34 | 9858.05 | 2.55036 | 0.6212 | 15.1 | 2.44511 | 1.017756 | 0.0111693 | 2.479 | 2.811 | 0.026 | 2.526 | Zn | ch3 | 7.09
dZn09-f.cif | 2359.521 | 0.247392 | 15.30875 | 11.00329 | 15.30118 | 2557.58 | 1614.92 | 6527.77 | 10090.5 | 2.57542 | 0.63714 | 15.3 | 2.54293 | 0.9727585 | 0.009747743 | 2.401 | 2.718 | 0.023 | 2.38 | Zn | f | 7.09
dZn09-nh2.cif | 2335.71392 | 0.246234 | 15.15115 | 10.67568 | 15.15115 | 2620.01 | 1663.37 | 6755.26 | 9847.02 | 2.53888 | 0.62516 | 15.1 | 2.492 | 1.089886 | 0.0111315 | 2.654 | 2.871 | 0.026 | 2.892 | Zn | nh2 | 7.09
dZn09-oh.cif | 2343.592 | 0.24531 | 15.30394 | 10.93673 | 15.30358 | 2578.55 | 1625.43 | 6626.01 | 10053.2 | 2.58334 | 0.63372 | 15.3 | 2.52556 | 0.9196893 | 0.009813995 | 2.262 | 2.703 | 0.023 | 2.639 | Zn | oh | 7.09
dZn10.cif | 2344.1952 | 0.172241 | 20.60027 | 13.78699 | 20.60027 | 2646.84 | 1171.19 | 6799.74 | 16781.5 | 4.31117 | 0.74256 | 20.6 | 2.72032 | 1.126422 | 0.01109123 | 2.75 | 2.679 | 0.026 | 2.278 | Zn | 0 | 7.806
dZn10-ch3.cif | 2456.40784 | 0.180439 | 19.6702 | 12.94712 | 19.6702 | 2828.54 | 1251.27 | 6934.57 | 16350 | 4.00844 | 0.72328 | 19.6 | 2.59042 | 1.049923 | 0.01180586 | 2.696 | 2.687 | 0.029 | 2.404 | Zn | ch3 | 7.806
dZn10-f.cif | 2488.119 | 0.182689 | 20.39716 | 13.25799 | 20.39716 | 2727.99 | 1206.26 | 6602.83 | 16621.3 | 4.02302 | 0.73496 | 20.3 | 2.57892 | 1.021333 | 0.01085157 | 2.654 | 2.606 | 0.027 | 2.405 | Zn | f | 7.806
dZn10-nh2.cif | 2464.31232 | 0.181251 | 19.88417 | 13.07287 | 19.88417 | 2795.93 | 1238.42 | 6832.63 | 16430.7 | 4.01531 | 0.72778 | 19.8 | 2.52961 | 1.132725 | 0.0109564 | 2.907 | 2.727 | 0.027 | 2.272 | Zn | nh2 | 7.806
dZn10-oh.cif | 2472.1904 | 0.181765 | 20.07919 | 13.17415 | 20.07919 | 2763.29 | 1223.52 | 6731.36 | 16509.4 | 4.02168 | 0.731 | 20 | 2.54364 | 1.029345 | 0.00970799 | 2.659 | 2.675 | 0.024 | 2.444 | Zn | oh | 7.806
dZn12.cif | 2360.07276 | 0.150817 | 20.57903 | 18.50504 | 20.57903 | 2886.45 | 1110.82 | 7365.38 | 19480.3 | 4.97081 | 0.74968 | 20 | 2.20134 | 1.209134 | 0.01313519 | 2.973 | 2.595 | 0.031 | 2.181 | Zn | 0 | 8.406
dZn12-ch3.cif | 2472.2854 | 0.157347 | 19.52911 | 17.17157 | 19.52911 | 3086.93 | 1183.16 | 7519.4 | 19119.7 | 4.65734 | 0.73282 | 19.5 | 3.26165 | 1.212382 | 0.01334797 | 3.125 | 2.69 | 0.033 | 2.3 | Zn | ch3 | 8.406
dZn12-f.cif | 2503.996 | 0.159733 | 19.72286 | 18.01863 | 19.66153 | 2969.2 | 1140.66 | 7141.06 | 19330.3 | 4.64901 | 0.7426 | 19.7 | 3.25047 | 1.086353 | 0.01357829 | 2.843 | 2.589 | 0.034 | 2.342 | Zn | f | 8.406
dZn12-nh2.cif | 2480.18988 | 0.158103 | 19.55219 | 17.4383 | 19.31294 | 3036.17 | 1165.56 | 7372.19 | 19192.9 | 4.66027 | 0.7368 | 19.5 | 3.25624 | 1.24283 | 0.01411182 | 3.208 | 2.797 | 0.035 | 2.505 | Zn | nh2 | 8.406
dZn12-oh.cif | 2488.06796 | 0.15879 | 19.62823 | 17.55103 | 19.51476 | 3008.25 | 1156.2 | 7281.28 | 19238.1 | 4.65646 | 0.7394 | 19.6 | 3.25629 | 1.154152 | 0.0132633 | 2.996 | 2.66 | 0.033 | 2.297 | Zn | oh | 8.406
dZn13.cif | 1783.45468 | 0.267745 | 13.74083 | 12.30402 | 13.74083 | 1988.35 | 1797.69 | 6714.16 | 6433.95 | 2.17259 | 0.5817 | 13.2 | 2.57452 | 1.198674 | 0.01569987 | 2.22 | 2.908 | 0.028 | 2.833 | Zn | 0 | 4.457
dZn13-ch3.cif | 1895.66732 | 0.284536 | 13.73179 | 11.23758 | 13.73179 | 2187.39 | 1977.24 | 6949.02 | 5986.31 | 1.90177 | 0.54112 | 13.4 | 2.53825 | 1.395578 | 0.01846316 | 2.736 | 3.149 | 0.035 | 2.917 | Zn | ch3 | 4.457
dZn13-f.cif | 1927.378 | 0.289198 | 13.73844 | 12.02194 | 13.73844 | 2062.75 | 1863.96 | 6445.27 | 6273.6 | 1.96025 | 0.5669 | 13.3 | 2.58529 | 1.109645 | 0.01452751 | 2.224 | 2.915 | 0.028 | 2.814 | Zn | f | 4.457
dZn13-nh2.cif | 1903.5718 | 0.285903 | 13.73248 | 11.85127 | 13.72448 | 2140.48 | 1936.06 | 6771.76 | 6104.14 | 1.93115 | 0.55212 | 13.3 | 2.60052 | 1.323034 | 0.0168105 | 2.607 | 3.057 | 0.032 | 2.866 | Zn | nh2 | 4.457
dZn13-oh.cif | 1911.44988 | 0.286847 | 13.74223 | 11.87731 | 13.74223 | 2078.17 | 1878.14 | 6547.55 | 6214.33 | 1.95791 | 0.56162 | 13.3 | 2.58645 | 1.075658 | 0.01464857 | 2.142 | 2.868 | 0.028 | 2.768 | Zn | oh | 4.457
dZnZn01.cif | 2725.69884 | 0.148272 | 21.70314 | 19.35426 | 21.70314 | 2962.37 | 970.48 | 6545.28 | 23874 | 5.27491 | 0.78212 | 21.7 | 2.11489 | 1.23253 | 0.01247387 | 3.482 | 2.804 | 0.034 | 2.28 | ZnZn | 0 | 8.407
dZnZn01-ch3.cif | 2837.91148 | 0.153892 | 21.75169 | 18.55057 | 21.75169 | 3061.54 | 999.821 | 6496.91 | 23670.6 | 5.02314 | 0.77302 | 21.7 | 2.15622 | 1.364526 | 0.01233301 | 3.999 | 2.905 | 0.035 | 2.297 | ZnZn | ch3 | 8.407
dZnZn01-f.cif | 2869.623 | 0.155999 | 21.71005 | 18.9421 | 21.71005 | 2980.39 | 975.747 | 6254.83 | 23782.1 | 4.99106 | 0.7786 | 21.7 | 2.12394 | 1.09797 | 0.01219673 | 3.274 | 2.74 | 0.035 | 2.379 | ZnZn | f | 8.407
dZnZn01-nh2.cif | 2845.81596 | 0.15436 | 21.75704 | 18.73678 | 21.75339 | 3014.21 | 984.615 | 6378.71 | 23757.6 | 5.02761 | 0.77606 | 21.7 | 2.15357 | 1.312229 | 0.01229876 | 3.859 | 2.927 | 0.035 | 2.298 | ZnZn | nh2 | 8.407
dZnZn01-oh.cif | 2853.69404 | 0.15497 | 21.76034 | 18.81179 | 21.757 | 3009.24 | 984.154 | 6350.61 | 23753.3 | 5.01284 | 0.77684 | 21.7 | 2.1545 | 1.146082 | 0.01191438 | 3.395 | 2.733 | 0.034 | 2.412 | ZnZn | oh | 8.407
dZnZn02.cif | 2757.84844 | 0.140025 | 22.20881 | 19.71506 | 22.20438 | 3030.41 | 926.627 | 6617.57 | 25904.6 | 5.65683 | 0.7921 | 20.5 | 2.07158 | 1.231646 | 0.01232845 | 3.522 | 2.755 | 0.034 | 2.197 | ZnZn | 0 | 8.71
dZnZn02-ch3.cif | 2870.06108 | 0.145353 | 22.25475 | 19.47933 | 22.25475 | 3126.26 | 953.503 | 6559.93 | 25661.1 | 5.38456 | 0.78266 | 22.2 | 2.08762 | 1.350399 | 0.01010431 | 4.005 | 2.894 | 0.029 | 2.184 | ZnZn | ch3 | 8.71
dZnZn02-f.cif | 2901.772 | 0.147256 | 22.21483 | 19.71822 | 22.21483 | 3056.5 | 934.116 | 6343.49 | 25803 | 5.35517 | 0.78858 | 22.2 | 2.08159 | 1.229805 | 0.01137236 | 3.695 | 2.83 | 0.033 | 2.346 | ZnZn | f | 8.71
dZnZn02-nh2.cif | 2877.96556 | 0.145756 | 22.26113 | 19.76271 | 22.26113 | 3081.05 | 939.731 | 6447.31 | 25762.3 | 5.39095 | 0.78576 | 22.2 | 2.08995 | 1.287575 | 0.01111897 | 3.833 | 2.87 | 0.032 | 2.328 | ZnZn | nh2 | 8.71
dZnZn02-oh.cif | 2885.84364 | 0.146627 | 22.1861 | 19.68583 | 22.1861 | 3055.41 | 934.926 | 6376.23 | 25725 | 5.36846 | 0.78716 | 22.1 | 2.09881 | 1.235222 | 0.01039557 | 3.691 | 2.79 | 0.03 | 2.241 | ZnZn | oh | 8.71
dZnZn03.cif | 2533.52764 | 0.262153 | 17.58782 | 13.42272 | 17.58782 | 2384.19 | 1485.73 | 5667.41 | 10412.4 | 2.47512 | 0.64886 | 17.5 | 2.45477 | 1.450315 | 0.01342002 | 3.773 | 3.345 | 0.034 | 2.763 | ZnZn | 0 | 5.822
dZnZn03-ch3.cif | 2645.74028 | 0.273285 | 17.60448 | 12.64748 | 17.60448 | 2474.37 | 1539.22 | 5632.3 | 10141.7 | 2.30851 | 0.63088 | 17.6 | 2.47876 | 1.553699 | 0.01511864 | 4.213 | 3.596 | 0.04 | 2.774 | ZnZn | ch3 | 5.822
dZnZn03-f.cif | 2677.451 | 0.277738 | 17.5044 | 13.3389 | 17.50135 | 2405.69 | 1502.87 | 5411.12 | 10276 | 2.31139 | 0.64196 | 17.5 | 2.43006 | 1.289108 | 0.01381911 | 3.551 | 3.344 | 0.037 | 3.051 | ZnZn | f | 5.822
dZnZn03-nh2.cif | 2653.64476 | 0.274279 | 17.60062 | 13.15953 | 17.60062 | 2425.91 | 1510.06 | 5505.54 | 10228 | 2.32121 | 0.63666 | 17.6 | 2.4583 | 1.530984 | 0.01431993 | 4.163 | 3.463 | 0.038 | 3.182 | ZnZn | nh2 | 5.822
dZnZn03-oh.cif | 2661.52284 | 0.276547 | 17.52538 | 13.12417 | 17.52538 | 2406.22 | 1505.72 | 5444.71 | 10193.7 | 2.30659 | 0.63788 | 17.5 | 2.44795 | 1.263751 | 0.01239892 | 3.463 | 3.326 | 0.033 | 2.844 | ZnZn | oh | 5.822
dZnZn04.cif | 2565.67724 | 0.241501 | 18.18977 | 14.4662 | 18.18977 | 2454.57 | 1391.43 | 5761.58 | 11869 | 2.78599 | 0.67282 | 18.1 | 2.36423 | 1.321874 | 0.01208258 | 3.493 | 3.197 | 0.031 | 2.774 | ZnZn | 0 | 6.12
dZnZn04-ch3.cif | 2677.88988 | 0.251455 | 18.08728 | 13.78482 | 18.08728 | 2563.4 | 1449.61 | 5764.89 | 11575.5 | 2.60325 | 0.6546 | 18 | 2.38023 | 1.318203 | 0.01232314 | 3.636 | 3.351 | 0.033 | 2.811 | ZnZn | ch3 | 6.12
dZnZn04-f.cif | 2709.601 | 0.254836 | 18.22755 | 14.43304 | 18.22755 | 2482.92 | 1406.33 | 5518.57 | 11783.2 | 2.61894 | 0.6674 | 18.2 | 2.39362 | 1.185906 | 0.01365515 | 3.316 | 3.212 | 0.037 | 3.017 | ZnZn | f | 6.12
dZnZn04-nh2.cif | 2685.79436 | 0.2525 | 18.15144 | 14.24256 | 18.15144 | 2519.38 | 1426.42 | 5649.21 | 11648.2 | 2.61188 | 0.6595 | 18.1 | 2.37437 | 1.360425 | 0.0126592 | 3.758 | 3.286 | 0.034 | 2.622 | ZnZn | nh2 | 6.12
dZnZn04-oh.cif | 2693.67244 | 0.254048 | 18.16823 | 14.22751 | 18.16823 | 2490.06 | 1414.32 | 5567.15 | 11682.3 | 2.61187 | 0.66354 | 18.1 | 2.37243 | 1.185384 | 0.01225093 | 3.296 | 3.199 | 0.033 | 2.856 | ZnZn | oh | 6.12
dZnZn05.cif | 2116.93116 | 0.363798 | 12.7927 | 11.00624 | 12.7927 | 2029 | 2099.95 | 5772.31 | 4977.92 | 1.41617 | 0.5152 | 12.6 | 2.64887 | 1.444591 | 0.01700575 | 3.142 | 3.442 | 0.036 | 3.019 | ZnZn | 0 | 4.107
dZnZn05-ch3.cif | 2204.95324 | 0.378006 | 12.87498 | 10.95679 | 12.86564 | 2009.88 | 2075.12 | 5489.66 | 4839.13 | 1.32173 | 0.49962 | 11.6 | 2.07157 | 1.414947 | 0.0149663 | 3.203 | 3.452 | 0.033 | 3.008 | ZnZn | ch3 | 4.107
dZnZn05-f.cif | 2260.855 | 0.388309 | 12.79883 | 11.00694 | 12.79883 | 2010.58 | 2079.7 | 5355.79 | 4897.25 | 1.30453 | 0.50656 | 12.1 | 2.37938 | 1.239293 | 0.01769242 | 2.885 | 3.383 | 0.04 | 3.206 | ZnZn | f | 4.107
dZnZn05-nh2.cif | 2237.04828 | 0.383196 | 12.9177 | 11.04548 | 12.9177 | 2039.41 | 2103.9 | 5490.39 | 4854.12 | 1.3068 | 0.50076 | 11.6 | 1.94724 | 1.636384 | 0.01564562 | 3.745 | 3.585 | 0.035 | 3.203 | ZnZn | nh2 | 4.107
dZnZn05-oh.cif | 2244.92636 | 0.385591 | 12.8448 | 10.96932 | 12.8448 | 2034.32 | 2104.35 | 5457.46 | 4852.55 | 1.30179 | 0.50196 | 11.8 | 2.12666 | 1.310903 | 0.01737251 | 3.027 | 3.399 | 0.039 | 3.284 | ZnZn | oh | 4.107
dZnZn06.cif | 1924.75996 | 0.865504 | 8.81595 | 5.20068 | 8.81595 | 706.919 | 1914.44 | 2211.93 | 505.882 | 0.158289 | 0.137 | 8.8 | 3.47956 | 8.457038 | 0.1620981 | 16.307 | 7.11 | 0.312 | 5.471 | ZnZn | 0 | 1.541 | 1.494034 | 1.237878
dZnZn06-ch3.cif | 2036.9726 | 0.89671 | 8.70034 | 4.43032 | 8.70034 | 651.153 | 1726.34 | 1925.19 | 460.697 | 0.136209 | 0.12214 | 8.7 | 3.73915 | 8.404666 | 0.195388 | 17.147 | 7.357 | 0.398 | 5.757 | ZnZn | ch3 | 1.541 | 1.592869 | 1.142543
dZnZn06-f.cif | 2068.684 | 0.926099 | 8.79777 | 5.20711 | 8.79777 | 686.35 | 1850.49 | 1998.16 | 497.306 | 0.144779 | 0.13408 | 8.7 | 3.55236 | 7.716801 | 0.1735403 | 15.992 | 6.954 | 0.359 | 5.611 | ZnZn | f | 1.541 | 1.471567 | 1.020953
dZnZn06-nh2.cif | 2044.87708 | 0.909039 | 8.54088 | 5.19728 | 8.5248 | 664.494 | 1779.03 | 1957.04 | 476.382 | 0.140302 | 0.12754 | 8.5 | 3.51811 | 8.459933 | 0.1833851 | 17.327 | 7.319 | 0.375 | 5.708 | ZnZn | nh2 | 1.541 | 1.335886 | 0.9993162
dZnZn06-oh.cif | 2052.75516 | 0.926388 | 8.67391 | 5.14797 | 8.67391 | 654.311 | 1778.35 | 1919.66 | 471.835 | 0.13843 | 0.12824 | 8.6 | 3.62835 | 7.308687 | 0.1378635 | 15.03 | 6.902 | 0.283 | 5.468 | ZnZn | oh | 1.541 | 1.592718 | 1.291817
dZnZn07.cif | 2149.08076 | 0.330055 | 13.49211 | 11.62342 | 13.49211 | 2120.32 | 1961.15 | 5941.88 | 6026.4 | 1.68881 | 0.5574 | 13.3 | 2.62074 | 1.38586 | 0.01302883 | 3.066 | 3.263 | 0.028 | 2.798 | ZnZn | 0 | 4.458
dZnZn07-ch3.cif | 2261.2934 | 0.34625 | 13.59827 | 11.42744 | 13.59827 | 2135.38 | 1969.16 | 5687.09 | 5775.14 | 1.53808 | 0.53256 | 13.5 | 1.93856 | 1.354845 | 0.01370897 | 3.152 | 3.412 | 0.031 | 2.914 | ZnZn | ch3 | 4.458
dZnZn07-f.cif | 2293.004 | 0.352053 | 13.49666 | 11.62455 | 13.49666 | 2104.44 | 1945.87 | 5527.19 | 5927.65 | 1.55687 | 0.5481 | 12.8 | 2.34629 | 1.1378 | 0.01351938 | 2.696 | 3.243 | 0.031 | 3.215 | ZnZn | f | 4.458
dZnZn07-nh2.cif | 2269.19788 | 0.347403 | 13.59692 | 11.63767 | 13.59692 | 2131.35 | 1965.11 | 5656.58 | 5873.5 | 1.55883 | 0.54154 | 12.3 | 2.04325 | 1.439658 | 0.0141019 | 3.355 | 3.448 | 0.032 | 2.947 | ZnZn | nh2 | 4.458
dZnZn07-oh.cif | 2277.07596 | 0.349718 | 13.53979 | 11.573 | 13.53979 | 2128.24 | 1968.5 | 5628.83 | 5874.76 | 1.55377 | 0.54338 | 12.5 | 2.18944 | 1.086041 | 0.01273563 | 2.561 | 3.184 | 0.029 | 3.031 | ZnZn | oh | 4.458
dZnZn08.cif | 1956.90956 | 0.769725 | 9.9005 | 5.69577 | 9.9005 | 981.568 | 2325.22 | 3020.84 | 828.071 | 0.254844 | 0.19616 | 9.9 | 3.38601 | 7.01893 | 0.07767349 | 13.776 | 6.045 | 0.152 | 4.777 | ZnZn | 0 | 1.86 | 1.109475 | 1.225359
dZnZn08-ch3.cif | 2069.1222 | 0.796022 | 9.86131 | 4.9651 | 9.85254 | 928.607 | 2151.53 | 2702.85 | 760.141 | 0.22125 | 0.17612 | 9.8 | 3.63786 | 6.477917 | 0.08651012 | 13.442 | 6.125 | 0.179 | 4.928 | ZnZn | ch3 | 1.86 | 1.225991 | 1.291723
dZnZn08-f.cif | 2100.833 | 0.822962 | 9.89326 | 5.67405 | 9.88004 | 957.81 | 2259.67 | 2745.77 | 814.089 | 0.233377 | 0.19206 | 9.8 | 3.46142 | 5.155761 | 0.0899643 | 10.871 | 5.67 | 0.189 | 5.068 | ZnZn | f | 1.86 | 1.311403 | 1.253935
dZnZn08-nh2.cif | 2077.02668 | 0.805999 | 9.80874 | 5.66668 | 9.80874 | 947.901 | 2215.29 | 2748.51 | 783.466 | 0.227172 | 0.1831 | 9.8 | 3.5527 | 8.142796 | 0.07992194 | 16.952 | 6.525 | 0.166 | 4.857 | ZnZn | nh2 | 1.86 | 1.095196 | 1.211062
dZnZn08-oh.cif | 2084.90476 | 0.821987 | 9.78788 | 5.65221 | 9.78788 | 923.155 | 2191.95 | 2666.65 | 776.614 | 0.224334 | 0.1844 | 9.7 | 3.56725 | 5.924888 | 0.06475116 | 12.391 | 5.921 | 0.135 | 4.817 | ZnZn | oh | 1.86 | 1.243046 | 1.606062
dZnZn09.cif | 2797.58464 | 0.203678 | 18.68415 | 16.28808 | 18.68415 | 2673.68 | 1172.3 | 5755.65 | 16558.5 | 3.56455 | 0.72602 | 17.6 | 2.14774 | 1.214063 | 0.01108099 | 3.507 | 2.984 | 0.031 | 2.655 | ZnZn | 0 | 7.134
dZnZn09-ch3.cif | 2909.79728 | 0.211542 | 18.74329 | 16.33099 | 18.74329 | 2778.9 | 1216.67 | 5751.45 | 16254.5 | 3.36416 | 0.71166 | 17.5 | 2.06728 | 1.19496 | 0.012372 | 3.592 | 3.093 | 0.036 | 2.761 | ZnZn | ch3 | 7.134
dZnZn09-f.cif | 2941.508 | 0.213935 | 18.53943 | 16.2539 | 18.53943 | 2679.89 | 1173.81 | 5486.75 | 16486.1 | 3.37532 | 0.7221 | 17.6 | 2.16743 | 1.038986 | 0.01223862 | 3.167 | 2.881 | 0.036 | 2.618 | ZnZn | f | 7.134
dZnZn09-nh2.cif | 2917.70176 | 0.212023 | 18.522 | 16.2367 | 18.522 | 2729.58 | 1194.55 | 5634.05 | 16364 | 3.37766 | 0.71614 | 17.6 | 2.16745 | 1.197563 | 0.01165301 | 3.607 | 3.076 | 0.034 | 2.558 | ZnZn | nh2 | 7.134
dZnZn09-oh.cif | 2925.57984 | 0.212914 | 18.59847 | 16.32137 | 18.59847 | 2692.41 | 1180.05 | 5542.39 | 16441.7 | 3.38456 | 0.72062 | 17.6 | 2.15273 | 1.15077 | 0.01196344 | 3.478 | 3.071 | 0.035 | 2.859 | ZnZn | oh | 7.134
dZnZn10.cif | 3118.35424 | 0.118133 | 26.27648 | 21.76124 | 26.27648 | 3410.47 | 778.082 | 6586.49 | 36586.4 | 7.06577 | 0.8347 | 26.2 | 2.5263 | 1.307092 | 0.01058251 | 4.217 | 2.701 | 0.033 | 2.081 | ZnZn | 0 | 10.336
dZnZn10-ch3.cif | 3230.56688 | 0.122089 | 26.36986 | 21.63291 | 26.36986 | 3501.22 | 796.86 | 6526.86 | 36392.7 | 6.78421 | 0.82828 | 26.3 | 2.56737 | 1.218431 | 0.01176264 | 4.081 | 2.665 | 0.038 | 2.135 | ZnZn | ch3 | 10.336
dZnZn10-f.cif | 3262.278 | 0.123517 | 26.2856 | 21.7791 | 26.2856 | 3441.68 | 784.768 | 6353.53 | 36510.2 | 6.73997 | 0.8325 | 26.2 | 2.54438 | 1.185578 | 0.0116483 | 4.01 | 2.632 | 0.038 | 2.244 | ZnZn | f | 10.336
dZnZn10-nh2.cif | 3238.47136 | 0.122361 | 26.36463 | 21.79256 | 26.36463 | 3467.52 | 789.019 | 6448.27 | 36514 | 6.79022 | 0.83086 | 26.3 | 2.55928 | 1.268999 | 0.01142514 | 4.253 | 2.695 | 0.037 | 2.161 | ZnZn | nh2 | 10.336
dZnZn10-oh.cif | 3246.34944 | 0.122815 | 26.31719 | 21.75632 | 26.31719 | 3439.97 | 783.749 | 6381.53 | 36526.3 | 6.77604 | 0.8322 | 26.3 | 2.54302 | 1.186181 | 0.01139742 | 3.993 | 2.627 | 0.037 | 1.988 | ZnZn | oh | 10.336
pAg11.cif | 4682.65926 | 0.240973 | 21.98242 | 13.73164 | 21.41924 | 4290.58 | 1329.64 | 5517.81 | 22180.2 | 2.85244 | 0.68736 | 21.9 | 3.6339 | 2.63602 | 0.0249858 | 12.521 | 4.967 | 0.117 | 3.93 | pAg | 0
pAg11-ch3.cif | 4935.1377 | 0.2556 | 21.54174 | 12.52791 | 21.54174 | 4683.38 | 1460.71 | 5714.83 | 21036.7 | 2.56698 | 0.65612 | 21.5 | 3.54828 | 2.906776 | 0.02634172 | 14.539 | 5.038 | 0.13 | 4.04 | pAg | ch3
pAg11-f.cif | 5006.488 | 0.258046 | 21.95501 | 13.08898 | 21.95501 | 4456.07 | 1383.12 | 5359.99 | 21743.6 | 2.61542 | 0.6749 | 21.9 | 3.65802 | 2.266407 | 0.02456812 | 11.531 | 4.844 | 0.123 | 3.813 | pAg | f
pAg11-nh2.cif | 4952.92278 | 0.25583 | 21.85398 | 12.83514 | 21.49221 | 4577.83 | 1423.94 | 5565.98 | 21346.3 | 2.5954 | 0.66398 | 21.8 | 3.64725 | 2.694915 | 0.02463192 | 13.537 | 4.915 | 0.122 | 3.876 | pAg | nh2
pAg11-oh.cif | 4970.64846 | 0.256501 | 21.88293 | 13.00317 | 21.88292 | 4501.9 | 1399 | 5454.16 | 21563.5 | 2.61246 | 0.6701 | 21.8 | 3.65841 | 2.35942 | 0.02192873 | 11.914 | 4.896 | 0.109 | 3.737 | pAg | oh
pAgAg11.cif | 6374.2647 | 0.341654 | 20.60912 | 10.5945 | 20.60912 | 4862.25 | 1569.42 | 4593.58 | 19182.4 | 1.81224 | 0.61916 | 20.6 | 3.38265 | 2.361989 | 0.02525782 | 15.257 | 4.98 | 0.161 | 4.26 | pAgAg | 0
pAgAg11-ch3.cif | 6626.74314 | 0.35606 | 20.22034 | 10.48589 | 20.22034 | 4898.05 | 1584.86 | 4451.1 | 18486.3 | 1.67994 | 0.59816 | 20.2 | 3.34726 | 2.030027 | 0.02203194 | 13.655 | 4.863 | 0.146 | 4.039 | pAgAg | ch3
pAgAg11-f.cif | 6698.093 | 0.360458 | 20.20394 | 10.41792 | 20.20394 | 4861.42 | 1575.48 | 4370.76 | 18828.2 | 1.69279 | 0.61018 | 20.2 | 3.2651 | 1.878591 | 0.03075502 | 12.784 | 4.902 | 0.206 | 4.728 | pAgAg | f
pAgAg11-nh2.cif | 6644.52822 | 0.357461 | 20.06885 | 10.40173 | 20.06885 | 4885.18 | 1582.67 | 4427.52 | 18616.4 | 1.68723 | 0.60312 | 20 | 3.26552 | 2.044087 | 0.02693946 | 13.784 | 5.1 | 0.179 | 4.369 | pAgAg | nh2
pAgAg11-oh.cif | 6662.2539 | 0.357677 | 20.45056 | 10.70493 | 19.76995 | 4864.03 | 1572.57 | 4396.63 | 18908.4 | 1.70914 | 0.61132 | 20.4 | 3.36976 | 1.890632 | 0.02761828 | 12.797 | 4.827 | 0.184 | 4.436 | pAgAg | oh
pAl11.cif | 3954.679 | 0.223662 | 20.7764 | 13.48576 | 20.7764 | 4151.13 | 1413.8 | 6321.17 | 19480.8 | 2.96644 | 0.66348 | 20.7 | 3.81473 | 3.131569 | 0.03236672 | 12.556 | 4.986 | 0.128 | 4.182 | pAl | 0
pAl11-ch3.cif | 4207.158 | 0.238098 | 20.61921 | 12.10504 | 20.61921 | 4594 | 1565.67 | 6575.73 | 18508.5 | 2.64925 | 0.63078 | 20.6 | 3.54624 | 2.920746 | 0.04183347 | 12.478 | 4.834 | 0.176 | 4.433 | pAl | ch3
pAl11-f.cif | 4278.507645 | 0.241757 | 20.7838 | 12.90021 | 20.7838 | 4347.6 | 1479.38 | 6119.28 | 19143.4 | 2.69444 | 0.6514 | 20.7 | 3.61007 | 2.751479 | 0.04066839 | 11.952 | 4.961 | 0.174 | 4.315 | pAl | f
pAl11-nh2.cif | 4224.943 | 0.238876 | 20.58301 | 12.66691 | 20.58301 | 4493.16 | 1529.84 | 6404.31 | 18798.1 | 2.67938 | 0.64004 | 20.5 | 3.50697 | 3.152044 | 0.03763365 | 13.503 | 5.151 | 0.159 | 4.239 | pAl | nh2
pAl11-oh.cif | 4242.669 | 0.240745 | 20.68946 | 12.74155 | 20.68946 | 4393.13 | 1501.19 | 6235.59 | 18864.9 | 2.67768 | 0.64464 | 20.6 | 3.5789 | 2.811048 | 0.0332338 | 12.108 | 5.078 | 0.141 | 4.234 | pAl | oh
pAlAl11.cif | 4918.305 | 0.26064 | 21.50454 | 11.1942 | 21.39286 | 4627.35 | 1476.72 | 5665.76 | 19854.7 | 2.43102 | 0.63362 | 21.5 | 3.69859 | 3.235802 | 0.04371425 | 16.106 | 5.014 | 0.215 | 4.33 | pAlAl | 0
pAlAl11-ch3.cif | 5170.783 | 0.272781 | 21.68619 | 11.30356 | 21.68619 | 4632.17 | 1471.58 | 5394.73 | 19478.3 | 2.26848 | 0.6188 | 21.6 | 3.88397 | 2.692137 | 0.03132988 | 14.112 | 4.808 | 0.162 | 4.213 | pAlAl | ch3
pAlAl11-f.cif | 5242.133 | 0.277323 | 21.45173 | 11.20369 | 21.45173 | 4637.04 | 1477.27 | 5326.91 | 19706.1 | 2.26379 | 0.6278 | 21.4 | 3.76298 | 2.866058 | 0.0412046 | 15.216 | 4.97 | 0.216 | 4.612 | pAlAl | f
pAlAl11-nh2.cif | 5188.568 | 0.273596 | 21.31538 | 11.27064 | 21.31538 | 4658.48 | 1479.27 | 5406.77 | 19649.6 | 2.28059 | 0.62396 | 21.3 | 3.6536 | 2.886417 | 0.0429791 | 15.169 | 4.916 | 0.223 | 4.494 | pAlAl | nh2
pAlAl11-oh.cif | 5206.294 | 0.275519 | 21.47226 | 11.21314 | 21.47226 | 4613.02 | 1470.11 | 5335.79 | 19668.8 | 2.27505 | 0.62682 | 21.4 | 3.72164 | 2.58999 | 0.04590597 | 13.675 | 4.632 | 0.239 | 4.726 | pAlAl | oh
pCe11.cif | 4972.88946 | 0.259484 | 21.65988 | 14.58727 | 21.65988 | 4284.77 | 1346.4 | 5188.75 | 21516.2 | 2.60556 | 0.6761 | 21.6 | 3.57447 | 2.334824 | 0.06475109 | 11.788 | 5.012 | 0.322 | 6.505 | pCe | 0
pCe11-ch3.cif | 5225.3679 | 0.272914 | 21.2562 | 13.10531 | 21.2562 | 4759.75 | 1497.05 | 5485.43 | 20509.8 | 2.36368 | 0.64508 | 21.2 | 3.5284 | 2.416133 | 0.05473299 | 12.822 | 5.036 | 0.286 | 5.932 | pCe | ch3
pCe11-f.cif | 5296.718 | 0.276216 | 21.66977 | 14.0138 | 21.66977 | 4471.47 | 1404.23 | 5083.8 | 21153.3 | 2.405 | 0.6643 | 21.6 | 3.62141 | 2.070736 | 0.903956 | 11.153 | 4.855 | 4.788 | 11.376 | pCe | f
pCe11-nh2.cif | 5243.15298 | 0.273904 | 21.20371 | 13.74408 | 21.20371 | 4631.1 | 1456.91 | 5319.06 | 20791.9 | 2.38806 | 0.6541 | 21.2 | 3.43327 | 2.304816 | 0.2218131 | 12.276 | 4.915 | 1.163 | 8.253 | pCe | nh2
pCe11-oh.cif | 5260.87866 | 0.274234 | 21.4043 | 13.92192 | 21.4043 | 4534.9 | 1423.56 | 5191.04 | 21014.8 | 2.40554 | 0.65968 | 21.4 | 3.49518 | 2.157526 | 0.3358755 | 11.538 | 5.041 | 1.767 | 9.519 | pCe | oh
pCeCe11.cif | 6954.7251 | 0.356402 | 20.62414 | 10.5772 | 20.62414 | 4973.29 | 1534.79 | 4306.34 | 20155.1 | 1.74522 | 0.622 | 20.6 | 3.29759 | 2.021986 | 0.087135 | 14.268 | 5.157 | 0.606 | 6.467 | pCeCe | 0
pCeCe11-ch3.cif | 7207.20354 | 0.368825 | 21.10961 | 10.52459 | 21.10961 | 5004.76 | 1542.34 | 4181.78 | 19588.9 | 1.63677 | 0.60368 | 21.1 | 3.59445 | 1.536387 | 0.1175213 | 11.28 | 4.802 | 0.847 | 6.921 | pCeCe | ch3
pCeCe11-f.cif | 7278.553 | 0.372542 | 20.98913 | 10.5215 | 20.98913 | 4972.23 | 1532.6 | 4113.88 | 19975.3 | 1.6527 | 0.6157 | 20.9 | 3.48384 | 1.486751 | 0.1725618 | 11.027 | 4.744 | 1.256 | 7.469 | pCeCe | f
pCeCe11-nh2.cif | 7224.98862 | 0.369213 | 21.14021 | 10.54666 | 21.14021 | 4976.95 | 1531.61 | 4148.31 | 19811.5 | 1.6513 | 0.60968 | 21.1 | 3.56498 | 1.662176 | 0.09342575 | 12.215 | 4.88 | 0.675 | 6.69 | pCeCe | nh2
pCeCe11-oh.cif | 7242.7143 | 0.371334 | 20.41327 | 10.74405 | 19.2462 | 4960.64 | 1531.6 | 4124.6 | 19875.6 | 1.65258 | 0.61366 | 20.4 | 3.25294 | 1.5338 | 0.1330993 | 11.314 | 4.628 | 0.964 | 7.095 | pCeCe | oh
pCo11.cif | 4242.244215 | 0.248369 | 20.87572 | 13.75719 | 20.87572 | 3985.15 | 1405.04 | 5657.07 | 18574.5 | 2.63673 | 0.65488 | 20.8 | 3.97187 | 2.790083 | 0.02946554 | 12.001 | 5.179 | 0.125 | 4.141 | pCo | 0
pCo11-ch3.cif | 4494.722655 | 0.269495 | 20.20822 | 12.2059 | 20.20822 | 4245.83 | 1533.04 | 5688.55 | 16990.1 | 2.27633 | 0.61346 | 20.2 | 3.62648 | 3.074591 | 0.03982448 | 13.995 | 5.401 | 0.179 | 4.677 | pCo | ch3
pCo11-f.cif | 4566.073 | 0.270405 | 20.63101 | 13.09754 | 20.62191 | 4084.65 | 1456.7 | 5387.12 | 17881.4 | 2.35831 | 0.6377 | 20.6 | 3.80069 | 2.602696 | 0.0267188 | 12.053 | 5.296 | 0.122 | 4.118 | pCo | f
pCo11-nh2.cif | 4512.507735 | 0.266889 | 20.55819 | 12.89456 | 20.55819 | 4188.29 | 1491.74 | 5589.35 | 17598.4 | 2.34854 | 0.6268 | 20.5 | 3.74617 | 2.904109 | 0.03279773 | 13.278 | 5.36 | 0.148 | 4.326 | pCo | nh2
pCo11-oh.cif | 4530.233415 | 0.268082 | 20.5965 | 12.96095 | 20.5965 | 4133.48 | 1473.01 | 5494.64 | 17734.8 | 2.35749 | 0.632 | 20.5 | 3.78528 | 2.570084 | 0.02957905 | 11.814 | 5.316 | 0.134 | 4.356 | pCo | oh
pCoCo11.cif | 5493.43461 | 0.290729 | 20.85897 | 11.03174 | 20.85897 | 4660.58 | 1485.35 | 5109.04 | 19875.5 | 2.1788 | 0.63344 | 20.8 | 3.43268 | 2.672879 | 0.03167417 | 14.876 | 4.976 | 0.174 | 4.321 | pCoCo | 0
pCoCo11-ch3.cif | 5745.91305 | 0.30301 | 21.31488 | 11.27405 | 21.31488 | 4707.6 | 1495 | 4933.83 | 19361.3 | 2.02917 | 0.61486 | 21.3 | 3.7363 | 2.421606 | 0.02453918 | 14.109 | 4.788 | 0.141 | 4.112 | pCoCo | ch3
pCoCo11-f.cif | 5817.263 | 0.307452 | 21.20303 | 11.08603 | 21.20303 | 4653.43 | 1481.07 | 4817.24 | 19736.4 | 2.04312 | 0.62816 | 21.2 | 3.59494 | 2.345361 | 0.03334902 | 13.836 | 4.756 | 0.194 | 4.55 | pCoCo | f
pCoCo11-nh2.cif | 5763.69813 | 0.304112 | 21.51399 | 11.15181 | 21.51399 | 4654.81 | 1479.03 | 4863.44 | 19577.4 | 2.04549 | 0.62206 | 21.5 | 3.75317 | 2.673374 | 0.03001545 | 15.601 | 4.923 | 0.173 | 4.229 | pCoCo | nh2
pCoCo11-oh.cif | 5781.42381 | 0.305978 | 20.52 | 11.05784 | 20.52 | 4645.7 | 1480.64 | 4839.05 | 19598.2 | 2.04139 | 0.62462 | 20.5 | 3.33002 | 2.221062 | 0.03044233 | 13.033 | 4.533 | 0.176 | 4.344 | pCoCo | oh
pCr11.cif | 4179.81036 | 0.240492 | 21.02574 | 13.86131 | 21.02574 | 4025.82 | 1394.89 | 5800.17 | 19029.3 | 2.74163 | 0.65934 | 21 | 3.59026 | 2.942844 | 0.03014491 | 12.467 | 5.33 | 0.126 | 4.047 | pCr | 0
pCr11-ch3.cif | 4432.2888 | 0.254212 | 20.71062 | 12.58576 | 20.71062 | 4380.93 | 1513.13 | 5952.25 | 18122.1 | 2.4622 | 0.62592 | 20.7 | 3.67475 | 2.981495 | 0.0383549 | 13.396 | 5.36 | 0.17 | 4.644 | pCr | ch3
pCr11-f.cif | 4503.639 | 0.260066 | 20.83178 | 13.25802 | 20.83178 | 4153.06 | 1444.22 | 5553.26 | 18544.5 | 2.47968 | 0.64488 | 20.8 | 3.82862 | 2.632376 | 0.03619296 | 12.027 | 5.394 | 0.163 | 4.438 | pCr | f
pCr11-nh2.cif | 4450.07388 | 0.255791 | 20.77894 | 13.16947 | 20.77894 | 4275.98 | 1480.12 | 5786.44 | 18343.7 | 2.48234 | 0.63496 | 20.7 | 3.74213 | 2.896623 | 0.03303316 | 13.067 | 5.241 | 0.147 | 4.342 | pCr | nh2
pCr11-oh.cif | 4467.79956 | 0.256721 | 20.81641 | 13.22674 | 20.81641 | 4224.88 | 1461.93 | 5694.62 | 18506 | 2.49438 | 0.64036 | 20.8 | 3.81879 | 2.370585 | 0.02663504 | 10.766 | 5.321 | 0.119 | 4.138 | pCr | oh
pCrCr11.cif | 5368.5669 | 0.282745 | 20.67756 | 10.9027 | 20.67756 | 4699.39 | 1490.46 | 5271.4 | 19906 | 2.2329 | 0.63134 | 20.6 | 3.35208 | 2.728229 | 0.03315596 | 14.841 | 4.994 | 0.178 | 4.431 | pCrCr | 0
pCrCr11-ch3.cif | 5621.04534 | 0.294678 | 21.37854 | 11.04651 | 21.37854 | 4741.66 | 1496.94 | 5079.91 | 19458.4 | 2.08465 | 0.6143 | 21.3 | 3.73905 | 2.187837 | 0.0313109 | 12.494 | 4.821 | 0.176 | 4.544 | pCrCr | ch3
pCrCr11-f.cif | 5692.395 | 0.29922 | 21.0168 | 10.93189 | 21.0168 | 4699.64 | 1487.66 | 4971.8 | 19789.1 | 2.09351 | 0.62642 | 21 | 3.50883 | 2.382594 | 0.0389994 | 13.757 | 4.967 | 0.222 | 4.853 | pCrCr | f
pCrCr11-nh2.cif | 5638.83042 | 0.295893 | 21.36233 | 11.05 | 21.36233 | 4702.93 | 1486.13 | 5022.53 | 19634.1 | 2.09684 | 0.62044 | 21.3 | 3.69754 | 2.406267 | 0.03192151 | 13.763 | 4.983 | 0.18 | 4.409 | pCrCr | nh2
pCrCr11-oh.cif | 5656.5561 | 0.297683 | 20.41349 | 10.95242 | 20.41349 | 4679.45 | 1483 | 4981.81 | 19664.4 | 2.0935 | 0.6232 | 20.4 | 3.28017 | 2.08581 | 0.03924649 | 11.992 | 4.644 | 0.222 | 4.789 | pCrCr | oh
pCu11.cif | 4283.75946 | 0.241427 | 20.77209 | 13.42995 | 20.77209 | 4176.73 | 1417.55 | 5871.57 | 19534.3 | 2.74609 | 0.66298 | 20.7 | 3.80479 | 2.742752 | 0.03151437 | 11.922 | 5.097 | 0.135 | 4.111 | pCu | 0
pCu11-ch3.cif | 4536.2379 | 0.256431 | 20.57444 | 12.03368 | 20.49018 | 4615.22 | 1571.12 | 6126.87 | 18477.1 | 2.4529 | 0.629 | 20.5 | 3.52893 | 2.944546 | 0.03549197 | 13.548 | 5.167 | 0.161 | 4.31 | pCu | ch3
pCu11-f.cif | 4607.588 | 0.259721 | 20.76198 | 12.82944 | 20.76198 | 4368.47 | 1482.88 | 5709.52 | 19160.3 | 2.50423 | 0.6504 | 20.7 | 3.59333 | 2.635731 | 0.04622809 | 12.325 | 5.287 | 0.213 | 4.82 | pCu | f
pCu11-nh2.cif | 4554.02298 | 0.256889 | 20.55833 | 12.58614 | 20.55833 | 4520.56 | 1535.62 | 5977.77 | 18808.5 | 2.48714 | 0.63892 | 20.5 | 3.45505 | 2.778878 | 0.03293791 | 12.842 | 5.129 | 0.15 | 4.254 | pCu | nh2
pCu11-oh.cif | 4571.74866 | 0.257973 | 20.70922 | 12.7122 | 20.70922 | 4422.76 | 1502.9 | 5825.79 | 18977.7 | 2.49979 | 0.64488 | 20.7 | 3.56795 | 2.451604 | 0.03915351 | 11.391 | 5 | 0.179 | 4.732 | pCu | oh
pCuCu11.cif | 5576.4651 | 0.293638 | 21.44207 | 11.07942 | 21.44207 | 4683.62 | 1485.18 | 5057.85 | 19956.5 | 2.1551 | 0.63282 | 21.4 | 3.66976 | 2.68348 | 0.1617512 | 15.158 | 5.081 | 0.902 | 7.776 | pCuCu | 0
pCuCu11-ch3.cif | 5828.94354 | 0.305509 | 21.53451 | 11.20973 | 21.25839 | 4673.4 | 1475.06 | 4828.21 | 19588.2 | 2.0237 | 0.61826 | 21.5 | 3.79258 | 1.859128 | 0.1933455 | 11.03 | 4.576 | 1.127 | 8.072 | pCuCu | ch3
pCuCu11-f.cif | 5900.293 | 0.31013 | 21.39218 | 11.09687 | 21.39218 | 4689.08 | 1484.23 | 4785.84 | 19828.2 | 2.02373 | 0.62762 | 21.3 | 3.70256 | 2.221263 | 0.3045611 | 13.3 | 4.994 | 1.797 | 8.477 | pCuCu | f
pCuCu11-nh2.cif | 5846.72862 | 0.306142 | 21.22304 | 11.16961 | 21.22304 | 4708.51 | 1484.69 | 4849.68 | 19773.5 | 2.03663 | 0.6235 | 21.2 | 3.59647 | 2.478703 | 0.1305003 | 14.687 | 5.108 | 0.763 | 7.65 | pCuCu | nh2
pCuCu11-oh.cif | 5864.4543 | 0.308234 | 21.31713 | 11.11202 | 21.31713 | 4674.61 | 1479.6 | 4800.23 | 19753.8 | 2.02846 | 0.62524 | 21.3 | 3.63284 | 1.934656 | 0.1379497 | 11.539 | 4.624 | 0.809 | 7.748 | pCuCu | oh
pDy11.cif | 5174.34546 | 0.276276 | 21.44499 | 14.41811 | 21.44499 | 4207.55 | 1352.88 | 4896.86 | 20927.6 | 2.43561 | 0.6729 | 21.4 | 4.08723 | 2.076015 | 0.02976222 | 10.916 | 5.015 | 0.154 | 4.444 | pDy | 0
pDy11-ch3.cif | 5426.8239 | 0.288395 | 21.30873 | 13.05276 | 21.30873 | 4647.19 | 1487.22 | 5156.9 | 20075.2 | 2.22771 | 0.64246 | 21.3 | 3.58108 | 2.356044 | 0.02893037 | 12.978 | 5.133 | 0.157 | 4.422 | pDy | ch3
pDy11-f.cif | 5498.174 | 0.293817 | 21.43889 | 13.79599 | 21.43889 | 4400.03 | 1415.99 | 4819.28 | 20503.8 | 2.24575 | 0.65984 | 21.4 | 3.8717 | 2.178552 | 0.1522324 | 12.16 | 5.158 | 0.837 | 8.477 | pDy | f
pDy11-nh2.cif | 5444.60898 | 0.290383 | 21.34999 | 13.69283 | 21.34999 | 4538.98 | 1457.83 | 5020.37 | 20259.1 | 2.24077 | 0.65068 | 21.3 | 3.73655 | 2.299212 | 0.03361123 | 12.706 | 5.058 | 0.183 | 4.932 | pDy | nh2
pDy11-oh.cif | 5462.33466 | 0.29126 | 21.39565 | 13.76615 | 21.39565 | 4465.84 | 1434.01 | 4923.46 | 20420.7 | 2.25132 | 0.65572 | 21.3 | 3.85561 | 2.100079 | 0.0397266 | 11.656 | 5.124 | 0.217 | 5.268 | pDy | oh
pDyDy11.cif | 7357.6371 | 0.377895 | 20.53206 | 10.60944 | 20.53206 | 4893.38 | 1513.52 | 4005.12 | 20230.9 | 1.65586 | 0.62574 | 20.5 | 3.25231 | 1.788843 | 0.0319396 | 13.364 | 5.002 | 0.235 | 4.771 | pDyDy | 0
pDyDy11-ch3.cif | 7610.11554 | 0.388365 | 21.10187 | 10.61107 | 21.10187 | 4940.77 | 1518.41 | 3909.74 | 19827.4 | 1.56899 | 0.60934 | 21.1 | 3.5609 | 1.472343 | 0.02483537 | 11.409 | 4.769 | 0.189 | 4.667 | pDyDy | ch3
pDyDy11-f.cif | 7681.465 | 0.393942 | 20.8421 | 10.58157 | 20.8421 | 4897.86 | 1512.66 | 3839.79 | 20084.8 | 1.5746 | 0.6203 | 20.8 | 3.40883 | 1.554062 | 0.04465294 | 12.14 | 4.876 | 0.343 | 5.724 | pDyDy | f
pDyDy11-nh2.cif | 7627.90062 | 0.389752 | 21.10835 | 10.6461 | 21.10835 | 4897.44 | 1506.94 | 3866.42 | 19979.8 | 1.57736 | 0.61478 | 21.1 | 3.53297 | 1.787057 | 0.03067685 | 13.834 | 5.152 | 0.234 | 4.92 | pDyDy | nh2
pDyDy11-oh.cif | 7645.6263 | 0.3919 | 20.31364 | 10.72798 | 20.31364 | 4877.65 | 1505.63 | 3841.87 | 20029.2 | 1.5776 | 0.61826 | 20.3 | 3.18782 | 1.662821 | 0.04198479 | 12.915 | 4.872 | 0.321 | 5.314 | pDyDy | oh
pEu11.cif | 5079.52146 | 0.269369 | 21.50806 | 14.46058 | 21.50806 | 4228.86 | 1350.49 | 5013.54 | 21104.7 | 2.50207 | 0.67398 | 21.5 | 4.08588 | 2.302803 | 0.02736478 | 11.872 | 5.007 | 0.139 | 4.213 | pEu | 0
pEu11-ch3.cif | 5331.9999 | 0.281297 | 21.38204 | 13.07503 | 21.38204 | 4696.21 | 1491.99 | 5303.97 | 20251.7 | 2.28726 | 0.6434 | 21.3 | 3.66288 | 2.423633 | 0.02925731 | 13.117 | 5.073 | 0.156 | 4.291 | pEu | ch3
pEu11-f.cif | 5403.35 | 0.285938 | 21.52027 | 13.86647 | 21.52027 | 4427.95 | 1411.09 | 4934.97 | 20764.5 | 2.31421 | 0.66172 | 21.5 | 3.60727 | 2.160494 | 0.04552731 | 11.857 | 5.164 | 0.246 | 5.45 | pEu | f
pEu11-nh2.cif | 5349.78498 | 0.2831 | 21.36723 | 13.70727 | 21.36723 | 4593.81 | 1463.93 | 5171.07 | 20461.6 | 2.30329 | 0.65206 | 21.3 | 3.56424 | 2.237855 | 0.02616928 | 12.162 | 4.971 | 0.14 | 4.257 | pEu | nh2
pEu11-oh.cif | 5367.51066 | 0.283315 | 21.48274 | 13.84781 | 21.48274 | 4496.37 | 1429.24 | 5044.69 | 20680.5 | 2.32024 | 0.65736 | 21.4 | 3.77951 | 1.924183 | 0.02477871 | 10.514 | 4.971 | 0.133 | 4.281 | pEu | oh
pEuEu11.cif | 7167.9891 | 0.367734 | 20.72341 | 10.62847 | 19.8349 | 4951.79 | 1529.83 | 4160.15 | 20172.5 | 1.69476 | 0.62322 | 20.7 | 3.33686 | 1.945489 | 0.02622772 | 14.15 | 5.018 | 0.188 | 4.276 | pEuEu | 0
pEuEu11-ch3.cif | 7420.46754 | 0.380278 | 21.11604 | 10.56646 | 21.11604 | 4983.65 | 1538.02 | 4044.47 | 19614.2 | 1.59178 | 0.60532 | 21.1 | 3.59265 | 1.483993 | 0.0200796 | 11.218 | 4.775 | 0.149 | 4.202 | pEuEu | ch3
pEuEu11-f.cif | 7491.817 | 0.383825 | 20.97665 | 10.55785 | 20.97665 | 4947.78 | 1526.52 | 3977.12 | 20024.2 | 1.60959 | 0.6178 | 20.9 | 3.46941 | 1.549478 | 0.02869798 | 11.813 | 4.951 | 0.215 | 4.68 | pEuEu | f
pEuEu11-nh2.cif | 7438.25262 | 0.380592 | 21.2193 | 10.57676 | 21.2193 | 4950.19 | 1525.3 | 4007.7 | 19867 | 1.60844 | 0.61216 | 21.2 | 3.58844 | 1.505234 | 0.02487143 | 11.401 | 4.856 | 0.185 | 4.362 | pEuEu | nh2
pEuEu11-oh.cif | 7455.9783 | 0.382573 | 20.51882 | 10.7567 | 20.51881 | 4943.23 | 1527.45 | 3992.56 | 19920.5 | 1.60895 | 0.61554 | 20.5 | 3.29369 | 1.502364 | 0.02320286 | 11.406 | 4.701 | 0.173 | 4.324 | pEuEu | oh
pFe11.cif | 4214.45046 | 0.239567 | 21.10038 | 14.0112 | 21.10038 | 4051.33 | 1386.84 | 5788.94 | 19345.8 | 2.76432 | 0.66224 | 21.1 | 3.60307 | 2.734515 | 0.02396516 | 11.692 | 5.264 | 0.101 | 3.981 | pFe | 0
pFe11-ch3.cif | 4466.9289 | 0.255751 | 20.72616 | 12.6146 | 20.72616 | 4390.74 | 1513.87 | 5919.31 | 18175.9 | 2.45036 | 0.62668 | 20.7 | 3.6738 | 3.012683 | 0.03380399 | 13.639 | 5.272 | 0.151 | 4.447 | pFe | ch3
pFe11-f.cif | 4538.279 | 0.260176 | 20.88232 | 13.34151 | 20.88232 | 4175.15 | 1441.42 | 5540.19 | 18726.8 | 2.48494 | 0.64652 | 20.8 | 3.84288 | 2.447923 | 0.03150974 | 11.282 | 5.318 | 0.143 | 4.285 | pFe | f
pFe11-nh2.cif | 4484.71398 | 0.257808 | 20.76315 | 13.14164 | 20.76315 | 4273.14 | 1479.28 | 5737.93 | 18335.5 | 2.46207 | 0.63474 | 20.7 | 3.74405 | 2.851309 | 0.03054821 | 12.964 | 5.2 | 0.137 | 4.262 | pFe | nh2
pFe11-oh.cif | 4502.43966 | 0.256035 | 20.93217 | 13.37225 | 20.93217 | 4252.16 | 1456.15 | 5687.3 | 18799.9 | 2.5145 | 0.6438 | 20.9 | 3.81765 | 2.61662 | 0.02798483 | 11.957 | 5.296 | 0.126 | 4.267 | pFe | oh
pFeFe11.cif | 5437.8471 | 0.285977 | 20.70101 | 10.90614 | 20.70101 | 4704.49 | 1489.91 | 5209.89 | 19935 | 2.20766 | 0.63134 | 20.7 | 3.35556 | 2.789058 | 0.03199796 | 15.361 | 5.09 | 0.174 | 4.241 | pFeFe | 0
pFeFe11-ch3.cif | 5690.32554 | 0.297897 | 21.39598 | 11.03433 | 21.39598 | 4740.58 | 1494.53 | 5016.92 | 19496.8 | 2.06333 | 0.61466 | 21.3 | 3.7328 | 2.294768 | 0.02917232 | 13.254 | 4.734 | 0.166 | 4.247 | pFeFe | ch3
pFeFe11-f.cif | 5761.675 | 0.302533 | 21.01448 | 10.92026 | 21.01448 | 4703.66 | 1487.32 | 4916.22 | 19820.1 | 2.07157 | 0.62672 | 21 | 3.50523 | 2.140263 | 0.03471213 | 12.526 | 4.915 | 0.2 | 4.664 | pFeFe | f
pFeFe11-nh2.cif | 5708.11062 | 0.299063 | 21.36329 | 11.03393 | 21.36329 | 4707.73 | 1485.34 | 4966.63 | 19678 | 2.07602 | 0.62086 | 21.3 | 3.69246 | 2.387539 | 0.02715434 | 13.823 | 4.92 | 0.155 | 4.231 | pFeFe | nh2
pFeFe11-oh.cif | 5725.8363 | 0.30091 | 20.38847 | 10.95649 | 20.38847 | 4684.87 | 1482.65 | 4927.23 | 19701.3 | 2.07205 | 0.6235 | 20.3 | 3.2603 | 2.170038 | 0.0260224 | 12.619 | 4.819 | 0.149 | 4.247 | pFeFe | oh
pLa11.cif | 4961.99469 | 0.268508 | 20.47074 | 13.70056 | 20.39263 | 4404.78 | 1435.38 | 5345.78 | 20247.4 | 2.45729 | 0.6598 | 20.4 | 3.14247 | 2.415331 | 0.03567114 | 12.167 | 4.972 | 0.177 | 4.609 | pLa | 0
pLa11-ch3.cif | 5214.47313 | 0.367627 | 16.77873 | 10.44785 | 16.77873 | 4518.47 | 1918.37 | 5218.25 | 12316.3 | 1.42237 | 0.5229 | 16.7 | 2.69287 | 2.168227 | 0.02991673 | 11.493 | 5.363 | 0.156 | 4.864 | pLa | ch3
pLa11-f.cif | 5285.823 | 0.357342 | 17.06609 | 10.94773 | 17.06609 | 4459.34 | 1815.46 | 5080.45 | 13846.7 | 1.57754 | 0.56372 | 17 | 2.56652 | 1.917318 | 0.1070789 | 10.319 | 5.182 | 0.566 | 7.371 | pLa | f
pLa11-nh2.cif | 5232.25821 | 0.352216 | 17.15388 | 10.66864 | 15.77945 | 4516.05 | 1830.72 | 5197.72 | 13643.5 | 1.57029 | 0.55308 | 17.1 | 2.6441 | 2.437621 | 0.03134402 | 12.941 | 5.36 | 0.164 | 4.821 | pLa | nh2
pLa11-oh.cif | 5249.98389 | 0.305989 | 19.30679 | 11.8686 | 19.30679 | 4457.3 | 1564.46 | 5112.79 | 17692.9 | 2.02949 | 0.621 | 19.3 | 3.20628 | 2.22471 | 0.06000018 | 11.864 | 5.507 | 0.315 | 6.071 | pLa | oh
pLaLa11.cif | 6932.93556 | 0.346932 | 20.88653 | 10.66387 | 20.88653 | 4999.94 | 1506.73 | 4343.02 | 20789.1 | 1.80577 | 0.62648 | 20.8 | 3.33211 | 2.03222 | 0.03533857 | 14.296 | 5.079 | 0.245 | 5.01 | pLaLa | 0
pLaLa11-ch3.cif | 7185.414 | 0.357188 | 21.75123 | 10.73697 | 21.75123 | 5056.95 | 1513.83 | 4238.2 | 20425.8 | 1.71187 | 0.61146 | 21.7 | 3.77196 | 1.786799 | 0.03827198 | 13.048 | 5.026 | 0.275 | 5.384 | pLaLa | ch3
pLaLa11-f.cif | 7256.764 | 0.362709 | 21.27444 | 10.60404 | 21.27444 | 4998.01 | 1504.38 | 4147.62 | 20630.9 | 1.71206 | 0.62098 | 21.2 | 3.51074 | 1.669247 | 0.04671504 | 12.32 | 4.936 | 0.339 | 5.513 | pLaLa | f
pLaLa11-nh2.cif | 7203.19908 | 0.357999 | 21.56411 | 10.69343 | 21.56411 | 5013.95 | 1500.65 | 4191.78 | 20641.1 | 1.72565 | 0.61778 | 21.5 | 3.63139 | 2.03891 | 0.03429032 | 14.894 | 5.143 | 0.247 | 4.958 | pLaLa | nh2
pLaLa11-oh.cif | 7220.92476 | 0.360017 | 20.64725 | 10.73028 | 20.64725 | 4995.38 | 1499.83 | 4166.01 | 20667.2 | 1.72359 | 0.62052 | 20.6 | 3.25533 | 1.532829 | 0.04209987 | 11.275 | 4.675 | 0.304 | 5.51 | pLaLa | oh
pLu11.cif | 5286.54846 | 0.28486 | 21.38238 | 14.35231 | 21.38238 | 4185.9 | 1358.29 | 4768.27 | 20697 | 2.35765 | 0.6716 | 21.3 | 4.07534 | 2.042148 | 0.1770531 | 10.969 | 4.998 | 0.936 | 8.557 | pLu | 0
pLu11-ch3.cif | 5539.0269 | 0.297962 | 21.22791 | 13.01372 | 21.22791 | 4599.46 | 1489.97 | 5000.54 | 19750.3 | 2.14725 | 0.6398 | 21.2 | 3.71741 | 2.165509 | 0.1709687 | 12.185 | 4.958 | 0.947 | 8.495 | pLu | ch3
pLu11-f.cif | 5610.377 | 0.302679 | 21.35451 | 13.73652 | 21.35451 | 4369.39 | 1419.57 | 4690.01 | 20256.7 | 2.17432 | 0.65812 | 21.3 | 3.85948 | 1.927736 | 1.097609 | 10.996 | 5.101 | 6.158 | 13.599 | pLu | f
pLu11-nh2.cif | 5556.81198 | 0.298627 | 21.27882 | 13.67749 | 21.27882 | 4504.11 | 1457.66 | 4881.21 | 20056.9 | 2.17362 | 0.6491 | 21.2 | 3.73841 | 2.404932 | 0.380254 | 13.55 | 5.174 | 2.113 | 9.677 | pLu | nh2
pLu11-oh.cif | 5574.53766 | 0.300828 | 21.30433 | 13.71311 | 21.30433 | 4417.52 | 1435.6 | 4772.16 | 20094.3 | 2.17074 | 0.65302 | 21.3 | 3.61367 | 1.945333 | 0.5736799 | 11.027 | 5.075 | 3.198 | 11.369 | pLu | oh
pLuLu11.cif | 7582.0431 | 0.392321 | 20.36819 | 10.56994 | 20.36819 | 4853 | 1512.2 | 3854.51 | 20071.8 | 1.59421 | 0.62544 | 20.3 | 3.20207 | 1.797448 | 0.2822458 | 13.829 | 4.957 | 2.14 | 8.828 | pLuLu | 0
pLuLu11-ch3.cif | 7834.52154 | 0.402896 | 21.00424 | 10.63148 | 21.00424 | 4913.25 | 1521.58 | 3776.6 | 19639.7 | 1.50962 | 0.60822 | 21 | 3.53934 | 1.495157 | 0.469716 | 11.917 | 4.828 | 3.68 | 9.397 | pLuLu | ch3
pLuLu11-f.cif | 7905.871 | 0.408579 | 20.70377 | 10.56044 | 20.70377 | 4852.92 | 1510.34 | 3696.57 | 19909.2 | 1.51653 | 0.61962 | 20.7 | 3.374 | 1.520557 | 0.7257897 | 12.222 | 4.772 | 5.738 | 9.93 | pLuLu | f
pLuLu11-nh2.cif | 7852.30662 | 0.404288 | 20.98093 | 10.64105 | 20.98093 | 4869.11 | 1509.69 | 3734.2 | 19804.9 | 1.51887 | 0.61406 | 20.9 | 3.4995 | 1.727347 | 0.3753037 | 13.765 | 4.983 | 2.947 | 9.279 | pLuLu | nh2
pLuLu11-oh.cif | 7870.0323 | 0.406559 | 19.93003 | 10.6931 | 19.93003 | 4851.88 | 1509.4 | 3712.61 | 19842.2 | 1.5183 | 0.61728 | 19.9 | 3.04027 | 1.469165 | 0.5529838 | 11.763 | 4.802 | 4.352 | 9.51 | pLuLu | oh
pMg11.cif | 3930.59046 | 0.212426 | 21.14351 | 13.88691 | 21.14351 | 4233.93 | 1377.96 | 6486.76 | 20668.9 | 3.16666 | 0.67268 | 21.1 | 3.88996 | 3.148109 | 0.03510923 | 12.549 | 4.866 | 0.138 | 4.098 | pMg | 0
pMg11-ch3.cif | 4183.0689 | 0.226483 | 21.02266 | 12.57787 | 21.02266 | 4718.5 | 1538.46 | 6792.82 | 19625.3 | 2.82529 | 0.63988 | 21 | 3.59958 | 3.444335 | 0.03872755 | 14.603 | 4.928 | 0.162 | 4.208 | pMg | ch3 |  | 0.636936 | 0.8735553
pMg11-f.cif | 4254.419 | 0.23273 | 21.04311 | 13.11383 | 21.04311 | 4420.15 | 1456.11 | 6256.62 | 19937.2 | 2.82206 | 0.65678 | 21 | 3.63729 | 2.812188 | 0.03737291 | 12.147 | 5.06 | 0.159 | 4.245 | pMg | f
pMg11-nh2.cif | 4200.85398 | 0.228292 | 21.03508 | 13.04082 | 21.03508 | 4591.21 | 1502.53 | 6581.6 | 19795.8 | 2.83777 | 0.64784 | 21 | 3.53776 | 3.104167 | 0.03689726 | 13.23 | 4.926 | 0.155 | 4.028 | pMg | nh2
pMg11-oh.cif | 4218.57966 | 0.229097 | 21.0549 | 13.1524 | 21.0549 | 4482.03 | 1465.79 | 6398.11 | 20006.3 | 2.8559 | 0.65428 | 21 | 3.63331 | 2.870793 | 0.02963083 | 12.296 | 4.955 | 0.125 | 4.049 | pMg | oh
pMgMg11.cif | 4870.1271 | 0.254054 | 21.38654 | 10.89862 | 21.38654 | 4769.65 | 1498.35 | 5897.78 | 20100.4 | 2.48546 | 0.63144 | 21.3 | 3.62631 | 3.673164 | 0.03901336 | 18.086 | 4.988 | 0.19 | 4.215 | pMgMg | 0 |  | 0.6386327 | 0.8893732
pMgMg11-ch3.cif | 5122.60554 | 0.265916 | 20.84832 | 11.00781 | 20.84832 | 4776.27 | 1493.08 | 5614.87 | 19671.5 | 2.31254 | 0.61494 | 20.8 | 3.50555 | 3.226581 | 0.03221017 | 16.726 | 4.763 | 0.165 | 3.934 | pMgMg | ch3
pMgMg11-f.cif | 5193.955 | 0.270054 | 21.30789 | 10.90087 | 21.30789 | 4767.1 | 1492.62 | 5527.13 | 20019.9 | 2.32117 | 0.62684 | 21.3 | 3.6416 | 3.087219 | 0.04678515 | 16.232 | 4.937 | 0.243 | 4.727 | pMgMg | f
pMgMg11-nh2.cif | 5140.39062 | 0.265436 | 21.12422 | 10.98485 | 21.12422 | 4784.94 | 1487.93 | 5605.61 | 20065.5 | 2.3507 | 0.62396 | 21.1 | 3.51369 | 3.16574 | 0.03871301 | 16.471 | 4.919 | 0.199 | 4.326 | pMgMg | nh2
pMgMg11-oh.cif | 5158.1163 | 0.267617 | 21.18865 | 11.01104 | 20.7448 | 4768.74 | 1489.94 | 5567.44 | 20015.4 | 2.33677 | 0.62536 | 21.1 | 3.53652 | 3.04119 | 0.03799837 | 15.884 | 4.789 | 0.196 | 4.331 | pMgMg | oh
pMn11.cif | 4206.287865 | 0.240383 | 21.07738 | 13.90016 | 21.07738 | 4036.56 | 1389.18 | 5779.02 | 19191.6 | 2.74761 | 0.66048 | 21 | 3.99815 | 2.729268 | 0.02829098 | 11.647 | 5.157 | 0.119 | 4.164 | pMn | 0
pMn11-ch3.cif | 4458.766305 | 0.253921 | 20.78515 | 12.64662 | 20.78515 | 4409.12 | 1512.09 | 5954.97 | 18297.3 | 2.47124 | 0.6275 | 20.7 | 3.67283 | 2.972724 | 0.03678147 | 13.437 | 5.307 | 0.164 | 4.539 | pMn | ch3
pMn11-f.cif | 4530.116 | 0.256014 | 21.02593 | 13.51904 | 21.02593 | 4220.24 | 1436.27 | 5610.11 | 19105.1 | 2.5397 | 0.6502 | 21 | 3.84897 | 2.661188 | 0.03664365 | 12.23 | 5.248 | 0.166 | 4.446 | pMn | f
pMn11-nh2.cif | 4476.551385 | 0.25455 | 20.8752 | 13.27982 | 20.8752 | 4310.67 | 1476.1 | 5798.87 | 18616.3 | 2.50434 | 0.63748 | 20.8 | 3.73627 | 2.820196 | 0.02881683 | 12.803 | 5.174 | 0.129 | 4.145 | pMn | nh2
pMn11-oh.cif | 4494.277065 | 0.254574 | 20.9647 | 13.39383 | 20.9647 | 4264.89 | 1454.81 | 5714.68 | 18891.1 | 2.53129 | 0.6444 | 20.9 | 3.81797 | 2.501547 | 0.02825816 | 11.419 | 5.191 | 0.127 | 4.183 | pMn | oh
pMnMn11.cif | 5421.52191 | 0.284753 | 20.67341 | 10.87119 | 20.67341 | 4712.99 | 1490.68 | 5235.02 | 19955.6 | 2.21659 | 0.63118 | 20.6 | 3.3431 | 2.53787 | 0.02822086 | 13.954 | 5.019 | 0.153 | 4.103 | pMnMn | 0
pMnMn11-ch3.cif | 5674.00035 | 0.29663 | 21.36314 | 10.96718 | 21.36314 | 4758.18 | 1497.99 | 5050.03 | 19497.9 | 2.06938 | 0.61384 | 21.3 | 3.73843 | 2.133107 | 0.02432146 | 12.3 | 4.755 | 0.138 | 4.12 | pMnMn | ch3
pMnMn11-f.cif | 5745.35 | 0.301401 | 20.96109 | 10.86509 | 20.96109 | 4721.65 | 1491.65 | 4949.04 | 19817.2 | 2.07716 | 0.62606 | 20.9 | 3.48162 | 2.142038 | 0.03411454 | 12.502 | 4.889 | 0.196 | 4.663 | pMnMn | f
pMnMn11-nh2.cif | 5691.78543 | 0.297826 | 21.30287 | 10.97111 | 21.30287 | 4724.15 | 1488.61 | 4998.26 | 19677.8 | 2.08196 | 0.62006 | 21.3 | 3.63933 | 2.558539 | 0.02670515 | 14.758 | 4.99 | 0.152 | 4.165 | pMnMn | nh2
pMnMn11-oh.cif | 5709.51111 | 0.299707 | 20.29733 | 10.91802 | 20.29733 | 4708.21 | 1488.32 | 4965.93 | 19703.8 | 2.07823 | 0.62286 | 20.2 | 3.21677 | 2.178 | 0.03187663 | 12.63 | 4.779 | 0.182 | 4.356 | pMnMn | oh
pNi11.cif | 4240.08606 | 0.25589 | 20.57079 | 13.50945 | 20.57079 | 3930.61 | 1428.5 | 5582.49 | 17830.6 | 2.53242 | 0.64802 | 20.5 | 3.82072 | 2.911608 | 0.03136729 | 12.508 | 5.351 | 0.133 | 4.254 | pNi | 0
pNi11-ch3.cif | 4492.5645 | 0.275628 | 19.98706 | 12.11135 | 19.98706 | 4212.87 | 1556.5 | 5647.12 | 16467.7 | 2.2074 | 0.60842 | 19.9 | 3.59521 | 2.852223 | 0.03183037 | 12.988 | 5.406 | 0.143 | 4.48 | pNi | ch3
pNi11-f.cif | 4563.914 | 0.276673 | 20.44087 | 12.99239 | 20.44087 | 4036.65 | 1473.65 | 5326.32 | 17342 | 2.28826 | 0.6331 | 20.4 | 3.77018 | 2.569961 | 0.02914165 | 11.896 | 5.366 | 0.133 | 4.269 | pNi | f
pNi11-nh2.cif | 4510.34958 | 0.273491 | 20.3828 | 12.71703 | 20.3828 | 4134.37 | 1509.68 | 5520.04 | 17018 | 2.27217 | 0.62142 | 20.3 | 3.73226 | 2.949227 | 0.0379128 | 13.473 | 5.532 | 0.171 | 4.509 | pNi | nh2
pNi11-oh.cif | 4528.07526 | 0.274576 | 20.40947 | 12.78188 | 20.40026 | 4080.97 | 1490.24 | 5427.43 | 17172.3 | 2.28381 | 0.62708 | 20.4 | 3.75757 | 2.664543 | 0.03180159 | 12.234 | 5.231 | 0.144 | 4.253 | pNi | oh
pNiNi11.cif | 5489.1183 | 0.292399 | 21.14868 | 11.35973 | 21.14868 | 4582.28 | 1469.94 | 5027.16 | 19868.6 | 2.17976 | 0.63736 | 21.1 | 3.54337 | 2.7918 | 0.02823769 | 15.514 | 4.948 | 0.155 | 4.114 | pNiNi | 0
pNiNi11-ch3.cif | 5741.59674 | 0.30464 | 21.29114 | 11.51187 | 21.29114 | 4649.29 | 1485.54 | 4876.38 | 19364.7 | 2.03105 | 0.61874 | 21.2 | 3.69073 | 2.178445 | 0.0257768 | 12.7 | 4.607 | 0.148 | 4.091 | pNiNi | ch3
pNiNi11-f.cif | 5812.947 | 0.308998 | 21.41761 | 11.38231 | 21.41761 | 4597.69 | 1471.78 | 4763.08 | 19748.6 | 2.0459 | 0.63218 | 21.4 | 3.68155 | 2.403752 | 0.02872898 | 14.163 | 4.858 | 0.167 | 4.354 | pNiNi | f
pNiNi11-nh2.cif | 5759.38182 | 0.305715 | 21.49197 | 11.49633 | 21.49197 | 4596.32 | 1469.25 | 4805.94 | 19572.2 | 2.04648 | 0.62564 | 21.4 | 3.8089 | 2.773378 | 0.02969069 | 16.163 | 5.064 | 0.171 | 4.317 | pNiNi | nh2
pNiNi11-oh.cif | 5777.1075 | 0.307562 | 20.72386 | 11.29673 | 20.72386 | 4589.35 | 1471.36 | 4783.94 | 19622.4 | 2.04544 | 0.6291 | 20.7 | 3.41345 | 2.393798 | 0.02717623 | 14.019 | 4.807 | 0.157 | 4.269 | pNiNi | oh
pSc11.cif | 4116.448668 | 0.21723 | 21.3007 | 14.13922 | 21.3007 | 4263.74 | 1354.97 | 6237.5 | 21335.5 | 3.12121 | 0.67802 | 21.3 | 3.45034 | 2.746468 | 0.03085184 | 11.482 | 4.843 | 0.127 | 3.985 | pSc | 0
pSc11-ch3.cif | 4368.927108 | 0.230958 | 20.99634 | 12.82501 | 20.99634 | 4754.25 | 1513.5 | 6553.13 | 20299.3 | 2.798 | 0.64622 | 20.9 | 3.43691 | 3.01136 | 0.03181559 | 13.353 | 4.842 | 0.139 | 4.079 | pSc | ch3
pSc11-f.cif | 4440.277 | 0.234287 | 21.21933 | 13.56721 | 21.21933 | 4454.71 | 1415.47 | 6041.61 | 20955.6 | 2.84206 | 0.66586 | 21.2 | 3.43496 | 2.713073 | 0.03378168 | 12.231 | 5.005 | 0.15 | 4.15 | pSc | f
pSc11-nh2.cif | 4386.712188 | 0.232057 | 21.20726 | 13.43748 | 21.20726 | 4624.51 | 1473.2 | 6348.47 | 20549.1 | 2.82095 | 0.65462 | 21.2 | 3.47087 | 2.89118 | 0.02621553 | 12.874 | 4.798 | 0.115 | 3.853 | pSc | nh2
pSc11-oh.cif | 4404.437868 | 0.232841 | 21.2282 | 13.47814 | 21.2282 | 4517.27 | 1438.1 | 6176.31 | 20752.2 | 2.83738 | 0.66066 | 21.2 | 3.45881 | 2.609007 | 0.02996977 | 11.678 | 4.827 | 0.132 | 4.258 | pSc | oh
pScSc11.cif | 5241.843516 | 0.269128 | 20.94228 | 10.7837 | 20.94228 | 4843.48 | 1497.53 | 5564.38 | 20410.5 | 2.34484 | 0.63106 | 20.9 | 3.39223 | 2.553438 | 0.03281288 | 13.585 | 4.932 | 0.172 | 4.27 | pScSc | 0
pScSc11-ch3.cif | 5494.321956 | 0.279691 | 21.49592 | 10.79965 | 21.49592 | 4889.96 | 1499.04 | 5359.62 | 20088.5 | 2.20179 | 0.61582 | 21.4 | 3.70936 | 2.141629 | 0.03439915 | 11.969 | 4.719 | 0.189 | 4.768 | pScSc | ch3
pScSc11-f.cif | 5565.672 | 0.284512 | 21.17656 | 10.78584 | 21.17656 | 4850.5 | 1493.18 | 5248.22 | 20341.6 | 2.20096 | 0.6262 | 21.1 | 3.49601 | 2.285156 | 0.03719228 | 12.919 | 4.962 | 0.207 | 4.809 | pScSc | f
pScSc11-nh2.cif | 5512.107036 | 0.280628 | 21.36063 | 10.89657 | 21.36063 | 4864.72 | 1491.47 | 5314.75 | 20300.1 | 2.21781 | 0.62238 | 21.3 | 3.63299 | 2.496657 | 0.03882363 | 13.963 | 4.964 | 0.214 | 4.746 | pScSc | nh2
pScSc11-oh.cif | 5529.832716 | 0.282335 | 20.71716 | 10.86299 | 20.71716 | 4846.1 | 1490.01 | 5277.45 | 20347 | 2.21581 | 0.6256 | 20.7 | 3.31298 | 2.380472 | 0.03472076 | 13.364 | 4.886 | 0.192 | 4.657 | pScSc | oh
pV11.cif | 4170.31896 | 0.227747 | 21.00272 | 13.7412 | 21.00272 | 4228.15 | 1390.51 | 6105.53 | 20364.3 | 2.94064 | 0.66972 | 21 | 3.86012 | 2.586892 | 0.03213183 | 10.963 | 4.925 | 0.134 | 4.214 | pV | 0
pV11-ch3.cif | 4422.7974 | 0.241886 | 20.89392 | 12.42608 | 20.80771 | 4711.44 | 1551.71 | 6415.02 | 19324.8 | 2.63124 | 0.63646 | 20.8 | 3.56927 | 3.050373 | 0.03346298 | 13.686 | 5.006 | 0.148 | 4.138 | pV | ch3
pV11-f.cif | 4494.147 | 0.244778 | 21.01095 | 13.20256 | 21.01095 | 4420.22 | 1449.81 | 5922.97 | 20072.8 | 2.68971 | 0.65838 | 21 | 3.48613 | 2.647048 | 0.0324867 | 12.079 | 5.052 | 0.146 | 4.196 | pV | f
pV11-nh2.cif | 4440.58248 | 0.243394 | 20.9125 | 12.91995 | 20.9125 | 4590.55 | 1515.22 | 6225.4 | 19531.4 | 2.64871 | 0.64468 | 20.9 | 3.51446 | 2.983433 | 0.02724868 | 13.438 | 5.018 | 0.121 | 4.13 | pV | nh2
pV11-oh.cif | 4458.30816 | 0.243466 | 20.94961 | 13.07841 | 20.94961 | 4484.65 | 1474.82 | 6057.61 | 19832.7 | 2.67889 | 0.65222 | 20.9 | 3.61703 | 2.432662 | 0.03162635 | 11.031 | 4.99 | 0.141 | 4.058 | pV | oh
pVV11.cif | 5349.5841 | 0.280162 | 21.16646 | 10.80418 | 21.16646 | 4763.65 | 1502.35 | 5362.43 | 19953.8 | 2.2462 | 0.6293 | 21.1 | 3.57445 | 2.720589 | 0.0319651 | 14.751 | 5.067 | 0.171 | 4.174 | pVV | 0
pVV11-ch3.cif | 5602.06254 | 0.292317 | 21.16436 | 11.16193 | 21.16436 | 4746.47 | 1491.49 | 5102.29 | 19542.3 | 2.10073 | 0.61408 | 21.1 | 3.62689 | 2.17915 | 0.02463378 | 12.404 | 4.776 | 0.138 | 4.09 | pVV | ch3
pVV11-f.cif | 5673.412 | 0.29622 | 21.23368 | 10.81345 | 21.23368 | 4762.53 | 1497.45 | 5055.18 | 19854.8 | 2.10748 | 0.62428 | 21.2 | 3.59262 | 2.398216 | 0.03454711 | 13.803 | 4.95 | 0.196 | 4.715 | pVV | f
pVV11-nh2.cif | 5619.84762 | 0.291958 | 20.94935 | 10.87338 | 20.94935 | 4781.68 | 1495.96 | 5123.87 | 19826 | 2.12448 | 0.62026 | 20.9 | 3.4895 | 2.353138 | 0.03113963 | 13.422 | 4.782 | 0.175 | 4.345 | pVV | nh2
pVV11-oh.cif | 5637.5733 | 0.294313 | 20.92915 | 10.89835 | 20.92915 | 4762.71 | 1497.32 | 5087.51 | 19783.4 | 2.11326 | 0.62196 | 20.9 | 3.46099 | 2.197588 | 0.0303322 | 12.586 | 4.77 | 0.171 | 4.453 | pVV | oh
pYb11.cif | 5269.20546 | 0.285394 | 21.36644 | 14.30386 | 21.36644 | 4170.69 | 1360.36 | 4766.58 | 20559.8 | 2.34973 | 0.6706 | 21.3 | 4.06293 | 2.30007 | 0.02751838 | 12.292 | 5.241 | 0.145 | 4.151 | pYb | 0
pYb11-ch3.cif | 5521.6839 | 0.298599 | 21.23037 | 12.99241 | 21.23037 | 4575.46 | 1490.03 | 4990.08 | 19616.3 | 2.13939 | 0.63882 | 21.2 | 3.7059 | 2.318279 | 0.02951998 | 12.99 | 5.177 | 0.163 | 4.438 | pYb | ch3
pYb11-f.cif | 5593.034 | 0.30397 | 21.31749 | 13.71239 | 21.31749 | 4339.84 | 1420.38 | 4672.74 | 20050.9 | 2.15889 | 0.65624 | 21.3 | 3.83625 | 1.982027 | 0.03236169 | 11.265 | 5.19 | 0.181 | 4.823 | pYb | f
pYb11-nh2.cif | 5539.46898 | 0.300141 | 21.25359 | 13.67175 | 21.25359 | 4476.33 | 1460.57 | 4866.29 | 19827.2 | 2.15545 | 0.64694 | 21.2 | 3.7107 | 2.171129 | 0.02509266 | 12.212 | 5.167 | 0.139 | 4.161 | pYb | nh2
pYb11-oh.cif | 5557.19466 | 0.301075 | 21.28667 | 13.67693 | 21.28667 | 4402.32 | 1436.3 | 4770.58 | 19993.3 | 2.16657 | 0.6523 | 21.2 | 3.81742 | 2.084318 | 0.02519257 | 11.765 | 5.162 | 0.14 | 4.283 | pYb | oh
pYbYb11.cif | 7547.3571 | 0.390476 | 20.40832 | 10.618 | 20.40832 | 4831.09 | 1505.18 | 3854.74 | 20098.1 | 1.60363 | 0.62618 | 20.4 | 3.21633 | 1.850745 | 0.020272 | 14.168 | 5.046 | 0.153 | 4.116 | pYbYb | 0
pYbYb11-ch3.cif | 7799.83554 | 0.400436 | 21.06348 | 10.68057 | 21.06348 | 4886.53 | 1510.75 | 3772.77 | 19722.1 | 1.52269 | 0.60974 | 21 | 3.55266 | 1.435407 | 0.0180773 | 11.398 | 4.798 | 0.141 | 3.932 | pYbYb | ch3
pYbYb11-f.cif | 7871.185 | 0.406424 | 20.73718 | 10.61762 | 20.73718 | 4834.06 | 1503.13 | 3698.43 | 19973.9 | 1.52816 | 0.62108 | 20.7 | 3.37799 | 1.523419 | 0.03074505 | 12.191 | 4.943 | 0.242 | 5.028 | pYbYb | f
pYbYb11-nh2.cif | 7817.62062 | 0.402025 | 21.0388 | 10.69857 | 21.0388 | 4848.98 | 1501.67 | 3735.26 | 19873.6 | 1.5309 | 0.61546 | 21 | 3.51396 | 1.672951 | 0.02353657 | 13.279 | 5.07 | 0.184 | 4.328 | pYbYb | nh2
pYbYb11-oh.cif | 7835.3463 | 0.404322 | 20.04647 | 10.73964 | 20.04647 | 4827.94 | 1500.3 | 3710.65 | 19923.2 | 1.53125 | 0.61912 | 20 | 3.08244 | 1.565006 | 0.02361095 | 12.462 | 4.793 | 0.185 | 4.455 | pYbYb | oh
pZn11.cif | 4300.52646 | 0.242621 | 20.8304 | 13.5182 | 20.8304 | 4151.74 | 1410.57 | 5813.91 | 19549.4 | 2.73761 | 0.6642 | 20.8 | 3.82656 | 2.903208 | 0.03394933 | 12.657 | 5.099 | 0.146 | 4.176 | pZn | 0
pZn11-ch3.cif | 4553.0049 | 0.257359 | 20.6432 | 12.11763 | 20.6432 | 4590.71 | 1562.72 | 6072.12 | 18537.7 | 2.45198 | 0.63104 | 20.6 | 3.55635 | 3.02705 | 0.04041287 | 13.972 | 5.108 | 0.184 | 4.464 | pZn | ch3
pZn11-f.cif | 4624.355 | 0.260898 | 20.82821 | 12.91873 | 20.82821 | 4349.1 | 1477.67 | 5663.8 | 19176.8 | 2.49738 | 0.65156 | 20.8 | 3.62192 | 2.507628 | 0.03546441 | 11.776 | 4.931 | 0.164 | 4.333 | pZn | f
pZn11-nh2.cif | 4570.78998 | 0.258068 | 20.60893 | 12.67568 | 20.60893 | 4494.71 | 1528.28 | 5922.01 | 18829 | 2.48082 | 0.64022 | 20.6 | 3.47693 | 3.006295 | 0.02953538 | 13.927 | 5.168 | 0.135 | 3.9 | pZn | nh2
pZn11-oh.cif | 4588.51566 | 0.259699 | 20.74306 | 12.78044 | 20.74306 | 4400.22 | 1499.8 | 5775.14 | 18941.7 | 2.48603 | 0.64562 | 20.7 | 3.58756 | 2.659041 | 0.02898541 | 12.383 | 5.067 | 0.133 | 4.175 | pZn | oh
pZnZn11.cif | 5609.9991 | 0.295852 | 21.66286 | 11.28238 | 21.66286 | 4618.5 | 1466.84 | 4958.01 | 20017 | 2.14885 | 0.63574 | 21.6 | 3.76978 | 2.959898 | 0.03351159 | 16.796 | 4.999 | 0.188 | 4.149 | pZnZn | 0
pZnZn11-ch3.cif | 5862.47754 | 0.307804 | 21.83539 | 11.39858 | 21.83539 | 4621.49 | 1461.32 | 4747.55 | 19638.2 | 2.01739 | 0.62096 | 21.8 | 3.89574 | 2.421144 | 0.02780394 | 14.385 | 4.782 | 0.163 | 4.054 | pZnZn | ch3
pZnZn11-f.cif | 5933.827 | 0.312403 | 21.58331 | 11.2935 | 21.58331 | 4629.21 | 1467.76 | 4698.3 | 19857.1 | 2.01535 | 0.6296 | 21.5 | 3.80527 | 2.631789 | 0.04112017 | 15.808 | 4.942 | 0.244 | 4.935 | pZnZn | f
pZnZn11-nh2.cif | 5880.26262 | 0.308475 | 21.46053 | 11.35975 | 21.46053 | 4654.87 | 1470.62 | 4767.37 | 19825.9 | 2.0305 | 0.62636 | 21.4 | 3.84747 | 2.971214 | 0.03775342 | 17.664 | 5.12 | 0.222 | 4.539 | pZnZn | nh2
pZnZn11-oh.cif | 5897.9883 | 0.310647 | 21.63429 | 11.30344 | 21.63429 | 4608.42 | 1461.79 | 4705.62 | 19822.2 | 2.02403 | 0.62876 | 21.6 | 3.7725 | 2.566204 | 0.03323167 | 15.326 | 4.853 | 0.196 | 4.402 | pZnZn | oh